## 1156 nm Dielectric Supermirrors
1156 nm Dielectric Supermirror Reflectance
Item #s IBD16R8 & IBD16P8
|  | Wavelength (nm) | Transmission (%) | Reflectance (%)
|  | 900 | 85.2301 | 14.7699
|  | 900.5 | 85.7261 | 14.2739
|  | 901 | 86.2676 | 13.7324
|  | 901.5 | 86.851 | 13.149
Product Raw Data |  | 902 | 87.4722 | 12.5278
1156 nm Dielectric Supermirrors |  | 902.5 | 88.1267 | 11.8733
|  | 903 | 88.8092 | 11.1908
Item # | IBD16R8, IBD16P8 | 903.5 | 89.5141 | 10.4859
DISCLAIMER: The data presented here are theoretical. Slight variations in actual performance data will occur from lot to lot. Please contact Technical Support with any questions regarding the use or reliability of this data. |  | 904 | 90.2352 | 9.7648
|  | 904.5 | 90.9656 | 9.0344
|  | 905 | 91.6981 | 8.3019
|  | 905.5 | 92.4249 | 7.5751
|  | 906 | 93.138 | 6.862
|  | 906.5 | 93.8289 | 6.1711
|  | 907 | 94.4889 | 5.5111
This data may be used in publications. However, please cite Thorlabs as the source. |  | 907.5 | 95.1095 | 4.8905
|  | 908 | 95.682 | 4.318
|  | 908.5 | 96.1981 | 3.8019
|  | 909 | 96.6499 | 3.3501
|  | 909.5 | 97.03 | 2.97
|  | 910 | 97.3318 | 2.6682
|  | 910.5 | 97.5499 | 2.4501
|  | 911 | 97.6796 | 2.3204
|  | 911.5 | 97.7176 | 2.2824
|  | 912 | 97.6619 | 2.3381
|  | 912.5 | 97.512 | 2.488
|  | 913 | 97.2685 | 2.7315
|  | 913.5 | 96.9337 | 3.0663
|  | 914 | 96.5111 | 3.4889
|  | 914.5 | 96.0054 | 3.9946
|  | 915 | 95.4223 | 4.5777
|  | 915.5 | 94.7689 | 5.2311
|  | 916 | 94.0526 | 5.9474
|  | 916.5 | 93.2816 | 6.7184
|  | 917 | 92.4646 | 7.5354
|  | 917.5 | 91.6106 | 8.3894
|  | 918 | 90.7285 | 9.2715
|  | 918.5 | 89.8273 | 10.1727
|  | 919 | 88.9157 | 11.0843
|  | 919.5 | 88.0022 | 11.9978
|  | 920 | 87.0949 | 12.9051
|  | 920.5 | 86.2014 | 13.7986
|  | 921 | 85.3288 | 14.6712
|  | 921.5 | 84.4836 | 15.5164
|  | 922 | 83.6719 | 16.3281
|  | 922.5 | 82.899 | 17.101
|  | 923 | 82.17 | 17.83
|  | 923.5 | 81.4891 | 18.5109
|  | 924 | 80.8604 | 19.1396
|  | 924.5 | 80.2872 | 19.7128
|  | 925 | 79.7726 | 20.2274
|  | 925.5 | 79.3191 | 20.6809
|  | 926 | 78.9291 | 21.0709
|  | 926.5 | 78.6044 | 21.3956
|  | 927 | 78.3467 | 21.6533
|  | 927.5 | 78.1572 | 21.8428
|  | 928 | 78.0372 | 21.9628
|  | 928.5 | 77.9873 | 22.0127
|  | 929 | 78.0082 | 21.9918
|  | 929.5 | 78.1003 | 21.8997
|  | 930 | 78.2636 | 21.7364
|  | 930.5 | 78.498 | 21.502
|  | 931 | 78.8032 | 21.1968
|  | 931.5 | 79.1783 | 20.8217
|  | 932 | 79.6225 | 20.3775
|  | 932.5 | 80.1343 | 19.8657
|  | 933 | 80.7119 | 19.2881
|  | 933.5 | 81.353 | 18.647
|  | 934 | 82.0551 | 17.9449
|  | 934.5 | 82.8147 | 17.1853
|  | 935 | 83.6278 | 16.3722
|  | 935.5 | 84.4899 | 15.5101
|  | 936 | 85.3955 | 14.6045
|  | 936.5 | 86.3385 | 13.6615
|  | 937 | 87.3117 | 12.6883
|  | 937.5 | 88.3073 | 11.6927
|  | 938 | 89.3163 | 10.6837
|  | 938.5 | 90.329 | 9.671
|  | 939 | 91.3349 | 8.6651
|  | 939.5 | 92.3226 | 7.6774
|  | 940 | 93.2799 | 6.7201
|  | 940.5 | 94.1943 | 5.8057
|  | 941 | 95.0531 | 4.9469
|  | 941.5 | 95.8431 | 4.1569
|  | 942 | 96.5517 | 3.4483
|  | 942.5 | 97.1666 | 2.8334
|  | 943 | 97.6764 | 2.3236
|  | 943.5 | 98.0708 | 1.9292
|  | 944 | 98.3412 | 1.6588
|  | 944.5 | 98.4804 | 1.5196
|  | 945 | 98.4836 | 1.5164
|  | 945.5 | 98.348 | 1.652
|  | 946 | 98.0732 | 1.9268
|  | 946.5 | 97.6611 | 2.3389
|  | 947 | 97.1161 | 2.8839
|  | 947.5 | 96.4444 | 3.5556
|  | 948 | 95.6544 | 4.3456
|  | 948.5 | 94.7563 | 5.2437
|  | 949 | 93.7615 | 6.2385
|  | 949.5 | 92.6824 | 7.3176
|  | 950 | 91.5324 | 8.4676
|  | 950.5 | 90.3249 | 9.6751
|  | 951 | 89.0736 | 10.9264
|  | 951.5 | 87.7919 | 12.2081
|  | 952 | 86.4929 | 13.5071
|  | 952.5 | 85.1888 | 14.8112
|  | 953 | 83.8912 | 16.1088
|  | 953.5 | 82.6108 | 17.3892
|  | 954 | 81.3573 | 18.6427
|  | 954.5 | 80.1396 | 19.8604
|  | 955 | 78.9653 | 21.0347
|  | 955.5 | 77.8414 | 22.1586
|  | 956 | 76.7739 | 23.2261
|  | 956.5 | 75.7681 | 24.2319
|  | 957 | 74.8284 | 25.1716
|  | 957.5 | 73.9587 | 26.0413
|  | 958 | 73.1621 | 26.8379
|  | 958.5 | 72.4416 | 27.5584
|  | 959 | 71.7994 | 28.2006
|  | 959.5 | 71.2374 | 28.7626
|  | 960 | 70.7575 | 29.2425
|  | 960.5 | 70.3609 | 29.6391
|  | 961 | 70.049 | 29.951
|  | 961.5 | 69.8229 | 30.1771
|  | 962 | 69.6835 | 30.3165
|  | 962.5 | 69.6318 | 30.3682
|  | 963 | 69.6686 | 30.3314
|  | 963.5 | 69.7946 | 30.2054
|  | 964 | 70.0105 | 29.9895
|  | 964.5 | 70.3169 | 29.6831
|  | 965 | 70.7143 | 29.2857
|  | 965.5 | 71.2029 | 28.7971
|  | 966 | 71.7829 | 28.2171
|  | 966.5 | 72.4542 | 27.5458
|  | 967 | 73.2163 | 26.7837
|  | 967.5 | 74.0682 | 25.9318
|  | 968 | 75.0086 | 24.9914
|  | 968.5 | 76.0352 | 23.9648
|  | 969 | 77.1451 | 22.8549
|  | 969.5 | 78.3343 | 21.6657
|  | 970 | 79.5977 | 20.4023
|  | 970.5 | 80.9288 | 19.0712
|  | 971 | 82.3194 | 17.6806
|  | 971.5 | 83.7599 | 16.2401
|  | 972 | 85.2382 | 14.7618
|  | 972.5 | 86.7408 | 13.2592
|  | 973 | 88.2514 | 11.7486
|  | 973.5 | 89.7519 | 10.2481
|  | 974 | 91.2218 | 8.7782
|  | 974.5 | 92.6389 | 7.3611
|  | 975 | 93.9792 | 6.0208
|  | 975.5 | 95.2176 | 4.7824
|  | 976 | 96.3283 | 3.6717
|  | 976.5 | 97.2861 | 2.7139
|  | 977 | 98.0667 | 1.9333
|  | 977.5 | 98.648 | 1.352
|  | 978 | 99.0111 | 0.9889
|  | 978.5 | 99.1411 | 0.8589
|  | 979 | 99.0278 | 0.9722
|  | 979.5 | 98.6668 | 1.3332
|  | 980 | 98.0591 | 1.9409
|  | 980.5 | 97.2118 | 2.7882
|  | 981 | 96.1372 | 3.8628
|  | 981.5 | 94.8527 | 5.1473
|  | 982 | 93.3798 | 6.6202
|  | 982.5 | 91.7431 | 8.2569
|  | 983 | 89.9692 | 10.0308
|  | 983.5 | 88.0859 | 11.9141
|  | 984 | 86.1209 | 13.8791
|  | 984.5 | 84.1014 | 15.8986
|  | 985 | 82.0529 | 17.9471
|  | 985.5 | 79.9989 | 20.0011
|  | 986 | 77.9608 | 22.0392
|  | 986.5 | 75.9573 | 24.0427
|  | 987 | 74.0047 | 25.9953
|  | 987.5 | 72.1166 | 27.8834
|  | 988 | 70.3044 | 29.6956
|  | 988.5 | 68.5775 | 31.4225
|  | 989 | 66.943 | 33.057
|  | 989.5 | 65.4067 | 34.5933
|  | 990 | 63.9728 | 36.0272
|  | 990.5 | 62.6445 | 37.3555
|  | 991 | 61.4238 | 38.5762
|  | 991.5 | 60.3122 | 39.6878
|  | 992 | 59.3107 | 40.6893
|  | 992.5 | 58.4198 | 41.5802
|  | 993 | 57.6398 | 42.3602
|  | 993.5 | 56.9711 | 43.0289
|  | 994 | 56.4138 | 43.5862
|  | 994.5 | 55.9684 | 44.0316
|  | 995 | 55.6356 | 44.3644
|  | 995.5 | 55.4163 | 44.5837
|  | 996 | 55.3117 | 44.6883
|  | 996.5 | 55.3234 | 44.6766
|  | 997 | 55.4536 | 44.5464
|  | 997.5 | 55.7047 | 44.2953
|  | 998 | 56.0798 | 43.9202
|  | 998.5 | 56.5823 | 43.4177
|  | 999 | 57.2162 | 42.7838
|  | 999.5 | 57.9858 | 42.0142
|  | 1000 | 58.8957 | 41.1043
|  | 1000.5 | 59.9509 | 40.0491
|  | 1001 | 61.1565 | 38.8435
|  | 1001.5 | 62.5171 | 37.4829
|  | 1002 | 64.0372 | 35.9628
|  | 1002.5 | 65.7201 | 34.2799
|  | 1003 | 67.5678 | 32.4322
|  | 1003.5 | 69.58 | 30.42
|  | 1004 | 71.7531 | 28.2469
|  | 1004.5 | 74.0795 | 25.9205
|  | 1005 | 76.5457 | 23.4543
|  | 1005.5 | 79.1311 | 20.8689
|  | 1006 | 81.8062 | 18.1938
|  | 1006.5 | 84.531 | 15.469
|  | 1007 | 87.2536 | 12.7464
|  | 1007.5 | 89.9093 | 10.0907
|  | 1008 | 92.4209 | 7.5791
|  | 1008.5 | 94.6999 | 5.3001
|  | 1009 | 96.6505 | 3.3495
|  | 1009.5 | 98.1747 | 1.8253
|  | 1010 | 99.1797 | 0.8203
|  | 1010.5 | 99.5868 | 0.4132
|  | 1011 | 99.3398 | 0.6602
|  | 1011.5 | 98.4124 | 1.5876
|  | 1012 | 96.8126 | 3.1874
|  | 1012.5 | 94.5826 | 5.4174
|  | 1013 | 91.795 | 8.205
|  | 1013.5 | 88.5455 | 11.4545
|  | 1014 | 84.9433 | 15.0567
|  | 1014.5 | 81.1018 | 18.8982
|  | 1015 | 77.1295 | 22.8705
|  | 1015.5 | 73.1239 | 26.8761
|  | 1016 | 69.1675 | 30.8325
|  | 1016.5 | 65.3265 | 34.6735
|  | 1017 | 61.6504 | 38.3496
|  | 1017.5 | 58.1742 | 41.8258
|  | 1018 | 54.92 | 45.08
|  | 1018.5 | 51.8997 | 48.1003
|  | 1019 | 49.1173 | 50.8827
|  | 1019.5 | 46.5709 | 53.4291
|  | 1020 | 44.2548 | 55.7452
|  | 1020.5 | 42.1605 | 57.8395
|  | 1021 | 40.2782 | 59.7218
|  | 1021.5 | 38.5977 | 61.4023
|  | 1022 | 37.1088 | 62.8912
|  | 1022.5 | 35.8019 | 64.1981
|  | 1023 | 34.6685 | 65.3315
|  | 1023.5 | 33.7015 | 66.2985
|  | 1024 | 32.8951 | 67.1049
|  | 1024.5 | 32.2453 | 67.7547
|  | 1025 | 31.75 | 68.25
|  | 1025.5 | 31.4094 | 68.5906
|  | 1026 | 31.2258 | 68.7742
|  | 1026.5 | 31.2046 | 68.7954
|  | 1027 | 31.3542 | 68.6458
|  | 1027.5 | 31.6868 | 68.3132
|  | 1028 | 32.2193 | 67.7807
|  | 1028.5 | 32.9741 | 67.0259
|  | 1029 | 33.9803 | 66.0197
|  | 1029.5 | 35.276 | 64.724
|  | 1030 | 36.9094 | 63.0906
|  | 1030.5 | 38.9425 | 61.0575
|  | 1031 | 41.4531 | 58.5469
|  | 1031.5 | 44.5386 | 55.4614
|  | 1032 | 48.317 | 51.683
|  | 1032.5 | 52.925 | 47.075
|  | 1033 | 58.5045 | 41.4955
|  | 1033.5 | 65.1667 | 34.8333
|  | 1034 | 72.907 | 27.093
|  | 1034.5 | 81.4414 | 18.5586
|  | 1035 | 89.9483 | 10.0517
|  | 1035.5 | 96.8246 | 3.1754
|  | 1036 | 99.8199 | 0.1801
|  | 1036.5 | 97.0047 | 2.9953
|  | 1037 | 88.2214 | 11.7786
|  | 1037.5 | 75.4895 | 24.5105
|  | 1038 | 61.6918 | 38.3082
|  | 1038.5 | 49.0063 | 50.9937
|  | 1039 | 38.4105 | 61.5895
|  | 1039.5 | 30.0164 | 69.9836
|  | 1040 | 23.5377 | 76.4623
|  | 1040.5 | 18.5863 | 81.4137
|  | 1041 | 14.804 | 85.196
|  | 1041.5 | 11.9011 | 88.0989
|  | 1042 | 9.6563 | 90.3437
|  | 1042.5 | 7.9051 | 92.0949
|  | 1043 | 6.5263 | 93.4737
|  | 1043.5 | 5.4307 | 94.5693
|  | 1044 | 4.5523 | 95.4477
|  | 1044.5 | 3.842 | 96.158
|  | 1045 | 3.2631 | 96.7369
|  | 1045.5 | 2.7877 | 97.2123
|  | 1046 | 2.3945 | 97.6055
|  | 1046.5 | 2.0672 | 97.9328
|  | 1047 | 1.7931 | 98.2069
|  | 1047.5 | 1.5621 | 98.4379
|  | 1048 | 1.3665 | 98.6335
|  | 1048.5 | 1.2 | 98.8
|  | 1049 | 1.0576 | 98.9424
|  | 1049.5 | 0.9352 | 99.0648
|  | 1050 | 0.8297 | 99.1703
|  | 1050.5 | 0.7383 | 99.2617
|  | 1051 | 0.6589 | 99.3411
|  | 1051.5 | 0.5896 | 99.4104
|  | 1052 | 0.5289 | 99.4711
|  | 1052.5 | 0.4757 | 99.5243
|  | 1053 | 0.4288 | 99.5712
|  | 1053.5 | 0.3874 | 99.6126
|  | 1054 | 0.3508 | 99.6492
|  | 1054.5 | 0.3183 | 99.6817
|  | 1055 | 0.2893 | 99.7107
|  | 1055.5 | 0.2635 | 99.7365
|  | 1056 | 0.2404 | 99.7596
|  | 1056.5 | 0.2197 | 99.7803
|  | 1057 | 0.2012 | 99.7988
|  | 1057.5 | 0.1845 | 99.8155
|  | 1058 | 0.1694 | 99.8306
|  | 1058.5 | 0.1558 | 99.8442
|  | 1059 | 0.1435 | 99.8565
|  | 1059.5 | 0.1324 | 99.8676
|  | 1060 | 0.1223 | 99.8777
|  | 1060.5 | 0.1131 | 99.8869
|  | 1061 | 0.1047 | 99.8953
|  | 1061.5 | 0.0971 | 99.9029
|  | 1062 | 0.0901 | 99.9099
|  | 1062.5 | 0.0838 | 99.9162
|  | 1063 | 0.0779 | 99.9221
|  | 1063.5 | 0.0726 | 99.9274
|  | 1064 | 0.0677 | 99.9323
|  | 1064.5 | 0.0632 | 99.9368
|  | 1065 | 0.0591 | 99.9409
|  | 1065.5 | 0.0552 | 99.9448
|  | 1066 | 0.0517 | 99.9483
|  | 1066.5 | 0.0485 | 99.9515
|  | 1067 | 0.0455 | 99.9545
|  | 1067.5 | 0.0427 | 99.9573
|  | 1068 | 0.0401 | 99.9599
|  | 1068.5 | 0.0377 | 99.9623
|  | 1069 | 0.0355 | 99.9645
|  | 1069.5 | 0.0334 | 99.9666
|  | 1070 | 0.0315 | 99.9685
|  | 1070.5 | 0.0298 | 99.9702
|  | 1071 | 0.0281 | 99.9719
|  | 1071.5 | 0.0265 | 99.9735
|  | 1072 | 0.0251 | 99.9749
|  | 1072.5 | 0.0238 | 99.9762
|  | 1073 | 0.0225 | 99.9775
|  | 1073.5 | 0.0213 | 99.9787
|  | 1074 | 0.0202 | 99.9798
|  | 1074.5 | 0.0192 | 99.9808
|  | 1075 | 0.0182 | 99.9818
|  | 1075.5 | 0.0173 | 99.9827
|  | 1076 | 0.0165 | 99.9835
|  | 1076.5 | 0.0157 | 99.9843
|  | 1077 | 0.0149 | 99.9851
|  | 1077.5 | 0.0142 | 99.9858
|  | 1078 | 0.0136 | 99.9864
|  | 1078.5 | 0.0129 | 99.9871
|  | 1079 | 0.0123 | 99.9877
|  | 1079.5 | 0.0118 | 99.9882
|  | 1080 | 0.0113 | 99.9887
|  | 1080.5 | 0.0108 | 99.9892
|  | 1081 | 0.0103 | 99.9897
|  | 1081.5 | 0.0099 | 99.9901
|  | 1082 | 0.0094 | 99.9906
|  | 1082.5 | 0.009 | 99.991
|  | 1083 | 0.0087 | 99.9913
|  | 1083.5 | 0.0083 | 99.9917
|  | 1084 | 0.008 | 99.992
|  | 1084.5 | 0.0077 | 99.9923
|  | 1085 | 0.0074 | 99.9926
|  | 1085.5 | 0.0071 | 99.9929
|  | 1086 | 0.0068 | 99.9932
|  | 1086.5 | 0.0065 | 99.9935
|  | 1087 | 0.0063 | 99.9937
|  | 1087.5 | 0.0061 | 99.9939
|  | 1088 | 0.0058 | 99.9942
|  | 1088.5 | 0.0056 | 99.9944
|  | 1089 | 0.0054 | 99.9946
|  | 1089.5 | 0.0052 | 99.9948
|  | 1090 | 0.005 | 99.995
|  | 1090.5 | 0.0049 | 99.9951
|  | 1091 | 0.0047 | 99.9953
|  | 1091.5 | 0.0045 | 99.9955
|  | 1092 | 0.0044 | 99.9956
|  | 1092.5 | 0.0043 | 99.9957
|  | 1093 | 0.0041 | 99.9959
|  | 1093.5 | 0.004 | 99.996
|  | 1094 | 0.0039 | 99.9961
|  | 1094.5 | 0.0037 | 99.9963
|  | 1095 | 0.0036 | 99.9964
|  | 1095.5 | 0.0035 | 99.9965
|  | 1096 | 0.0034 | 99.9966
|  | 1096.5 | 0.0033 | 99.9967
|  | 1097 | 0.0032 | 99.9968
|  | 1097.5 | 0.0031 | 99.9969
|  | 1098 | 0.003 | 99.997
|  | 1098.5 | 0.0029 | 99.9971
|  | 1099 | 0.0028 | 99.9972
|  | 1099.5 | 0.0028 | 99.9972
|  | 1100 | 0.0027 | 99.9973
|  | 1100.5 | 0.0026 | 99.9974
|  | 1101 | 0.0026 | 99.9974
|  | 1101.5 | 0.0025 | 99.9975
|  | 1102 | 0.0024 | 99.9976
|  | 1102.5 | 0.0024 | 99.9976
|  | 1103 | 0.0023 | 99.9977
|  | 1103.5 | 0.0022 | 99.9978
|  | 1104 | 0.0022 | 99.9978
|  | 1104.5 | 0.0021 | 99.9979
|  | 1105 | 0.0021 | 99.9979
|  | 1105.5 | 0.002 | 99.998
|  | 1106 | 0.002 | 99.998
|  | 1106.5 | 0.0019 | 99.9981
|  | 1107 | 0.0019 | 99.9981
|  | 1107.5 | 0.0018 | 99.9982
|  | 1108 | 0.0018 | 99.9982
|  | 1108.5 | 0.0018 | 99.9982
|  | 1109 | 0.0017 | 99.9983
|  | 1109.5 | 0.0017 | 99.9983
|  | 1110 | 0.0017 | 99.9983
|  | 1110.5 | 0.0016 | 99.9984
|  | 1111 | 0.0016 | 99.9984
|  | 1111.5 | 0.0016 | 99.9984
|  | 1112 | 0.0015 | 99.9985
|  | 1112.5 | 0.0015 | 99.9985
|  | 1113 | 0.0015 | 99.9985
|  | 1113.5 | 0.0014 | 99.9986
|  | 1114 | 0.0014 | 99.9986
|  | 1114.5 | 0.0014 | 99.9986
|  | 1115 | 0.0014 | 99.9986
|  | 1115.5 | 0.0013 | 99.9987
|  | 1116 | 0.0013 | 99.9987
|  | 1116.5 | 0.0013 | 99.9987
|  | 1117 | 0.0013 | 99.9987
|  | 1117.5 | 0.0012 | 99.9988
|  | 1118 | 0.0012 | 99.9988
|  | 1118.5 | 0.0012 | 99.9988
|  | 1119 | 0.0012 | 99.9988
|  | 1119.5 | 0.0012 | 99.9988
|  | 1120 | 0.0011 | 99.9989
|  | 1120.5 | 0.0011 | 99.9989
|  | 1121 | 0.0011 | 99.9989
|  | 1121.5 | 0.0011 | 99.9989
|  | 1122 | 0.0011 | 99.9989
|  | 1122.5 | 0.0011 | 99.9989
|  | 1123 | 0.001 | 99.999
|  | 1123.5 | 0.001 | 99.999
|  | 1124 | 0.001 | 99.999
|  | 1124.5 | 0.001 | 99.999
|  | 1125 | 0.001 | 99.999
|  | 1125.5 | 0.001 | 99.999
|  | 1126 | 0.001 | 99.999
|  | 1126.5 | 0.001 | 99.999
|  | 1127 | 0.0009 | 99.9991
|  | 1127.5 | 0.0009 | 99.9991
|  | 1128 | 0.0009 | 99.9991
|  | 1128.5 | 0.0009 | 99.9991
|  | 1129 | 0.0009 | 99.9991
|  | 1129.5 | 0.0009 | 99.9991
|  | 1130 | 0.0009 | 99.9991
|  | 1130.5 | 0.0009 | 99.9991
|  | 1131 | 0.0009 | 99.9991
|  | 1131.5 | 0.0009 | 99.9991
|  | 1132 | 0.0008 | 99.9992
|  | 1132.5 | 0.0008 | 99.9992
|  | 1133 | 0.0008 | 99.9992
|  | 1133.5 | 0.0008 | 99.9992
|  | 1134 | 0.0008 | 99.9992
|  | 1134.5 | 0.0008 | 99.9992
|  | 1135 | 0.0008 | 99.9992
|  | 1135.5 | 0.0008 | 99.9992
|  | 1136 | 0.0008 | 99.9992
|  | 1136.5 | 0.0008 | 99.9992
|  | 1137 | 0.0008 | 99.9992
|  | 1137.5 | 0.0008 | 99.9992
|  | 1138 | 0.0008 | 99.9992
|  | 1138.5 | 0.0008 | 99.9992
|  | 1139 | 0.0008 | 99.9992
|  | 1139.5 | 0.0007 | 99.9993
|  | 1140 | 0.0007 | 99.9993
|  | 1140.5 | 0.0007 | 99.9993
|  | 1141 | 0.0007 | 99.9993
|  | 1141.5 | 0.0007 | 99.9993
|  | 1142 | 0.0007 | 99.9993
|  | 1142.5 | 0.0007 | 99.9993
|  | 1143 | 0.0007 | 99.9993
|  | 1143.5 | 0.0007 | 99.9993
|  | 1144 | 0.0007 | 99.9993
|  | 1144.5 | 0.0007 | 99.9993
|  | 1145 | 0.0007 | 99.9993
|  | 1145.5 | 0.0007 | 99.9993
|  | 1146 | 0.0007 | 99.9993
|  | 1146.5 | 0.0007 | 99.9993
|  | 1147 | 0.0007 | 99.9993
|  | 1147.5 | 0.0007 | 99.9993
|  | 1148 | 0.0007 | 99.9993
|  | 1148.5 | 0.0007 | 99.9993
|  | 1149 | 0.0007 | 99.9993
|  | 1149.5 | 0.0007 | 99.9993
|  | 1150 | 0.0007 | 99.9993
|  | 1150.5 | 0.0007 | 99.9993
|  | 1151 | 0.0007 | 99.9993
|  | 1151.5 | 0.0007 | 99.9993
|  | 1152 | 0.0007 | 99.9993
|  | 1152.5 | 0.0007 | 99.9993
|  | 1153 | 0.0007 | 99.9993
|  | 1153.5 | 0.0007 | 99.9993
|  | 1154 | 0.0007 | 99.9993
|  | 1154.5 | 0.0007 | 99.9993
|  | 1155 | 0.0007 | 99.9993
|  | 1155.5 | 0.0007 | 99.9993
|  | 1156 | 0.0007 | 99.9993
|  | 1156.5 | 0.0007 | 99.9993
|  | 1157 | 0.0007 | 99.9993
|  | 1157.5 | 0.0007 | 99.9993
|  | 1158 | 0.0007 | 99.9993
|  | 1158.5 | 0.0007 | 99.9993
|  | 1159 | 0.0007 | 99.9993
|  | 1159.5 | 0.0007 | 99.9993
|  | 1160 | 0.0007 | 99.9993
|  | 1160.5 | 0.0007 | 99.9993
|  | 1161 | 0.0007 | 99.9993
|  | 1161.5 | 0.0007 | 99.9993
|  | 1162 | 0.0007 | 99.9993
|  | 1162.5 | 0.0007 | 99.9993
|  | 1163 | 0.0007 | 99.9993
|  | 1163.5 | 0.0007 | 99.9993
|  | 1164 | 0.0007 | 99.9993
|  | 1164.5 | 0.0007 | 99.9993
|  | 1165 | 0.0007 | 99.9993
|  | 1165.5 | 0.0007 | 99.9993
|  | 1166 | 0.0007 | 99.9993
|  | 1166.5 | 0.0007 | 99.9993
|  | 1167 | 0.0007 | 99.9993
|  | 1167.5 | 0.0007 | 99.9993
|  | 1168 | 0.0007 | 99.9993
|  | 1168.5 | 0.0007 | 99.9993
|  | 1169 | 0.0007 | 99.9993
|  | 1169.5 | 0.0007 | 99.9993
|  | 1170 | 0.0007 | 99.9993
|  | 1170.5 | 0.0007 | 99.9993
|  | 1171 | 0.0007 | 99.9993
|  | 1171.5 | 0.0007 | 99.9993
|  | 1172 | 0.0007 | 99.9993
|  | 1172.5 | 0.0007 | 99.9993
|  | 1173 | 0.0008 | 99.9992
|  | 1173.5 | 0.0008 | 99.9992
|  | 1174 | 0.0008 | 99.9992
|  | 1174.5 | 0.0008 | 99.9992
|  | 1175 | 0.0008 | 99.9992
|  | 1175.5 | 0.0008 | 99.9992
|  | 1176 | 0.0008 | 99.9992
|  | 1176.5 | 0.0008 | 99.9992
|  | 1177 | 0.0008 | 99.9992
|  | 1177.5 | 0.0008 | 99.9992
|  | 1178 | 0.0008 | 99.9992
|  | 1178.5 | 0.0008 | 99.9992
|  | 1179 | 0.0008 | 99.9992
|  | 1179.5 | 0.0008 | 99.9992
|  | 1180 | 0.0008 | 99.9992
|  | 1180.5 | 0.0008 | 99.9992
|  | 1181 | 0.0009 | 99.9991
|  | 1181.5 | 0.0009 | 99.9991
|  | 1182 | 0.0009 | 99.9991
|  | 1182.5 | 0.0009 | 99.9991
|  | 1183 | 0.0009 | 99.9991
|  | 1183.5 | 0.0009 | 99.9991
|  | 1184 | 0.0009 | 99.9991
|  | 1184.5 | 0.0009 | 99.9991
|  | 1185 | 0.0009 | 99.9991
|  | 1185.5 | 0.0009 | 99.9991
|  | 1186 | 0.0009 | 99.9991
|  | 1186.5 | 0.001 | 99.999
|  | 1187 | 0.001 | 99.999
|  | 1187.5 | 0.001 | 99.999
|  | 1188 | 0.001 | 99.999
|  | 1188.5 | 0.001 | 99.999
|  | 1189 | 0.001 | 99.999
|  | 1189.5 | 0.001 | 99.999
|  | 1190 | 0.001 | 99.999
|  | 1190.5 | 0.0011 | 99.9989
|  | 1191 | 0.0011 | 99.9989
|  | 1191.5 | 0.0011 | 99.9989
|  | 1192 | 0.0011 | 99.9989
|  | 1192.5 | 0.0011 | 99.9989
|  | 1193 | 0.0011 | 99.9989
|  | 1193.5 | 0.0011 | 99.9989
|  | 1194 | 0.0012 | 99.9988
|  | 1194.5 | 0.0012 | 99.9988
|  | 1195 | 0.0012 | 99.9988
|  | 1195.5 | 0.0012 | 99.9988
|  | 1196 | 0.0012 | 99.9988
|  | 1196.5 | 0.0012 | 99.9988
|  | 1197 | 0.0013 | 99.9987
|  | 1197.5 | 0.0013 | 99.9987
|  | 1198 | 0.0013 | 99.9987
|  | 1198.5 | 0.0013 | 99.9987
|  | 1199 | 0.0013 | 99.9987
|  | 1199.5 | 0.0014 | 99.9986
|  | 1200 | 0.0014 | 99.9986
|  | 1200.5 | 0.0014 | 99.9986
|  | 1201 | 0.0014 | 99.9986
|  | 1201.5 | 0.0014 | 99.9986
|  | 1202 | 0.0015 | 99.9985
|  | 1202.5 | 0.0015 | 99.9985
|  | 1203 | 0.0015 | 99.9985
|  | 1203.5 | 0.0015 | 99.9985
|  | 1204 | 0.0016 | 99.9984
|  | 1204.5 | 0.0016 | 99.9984
|  | 1205 | 0.0016 | 99.9984
|  | 1205.5 | 0.0017 | 99.9983
|  | 1206 | 0.0017 | 99.9983
|  | 1206.5 | 0.0017 | 99.9983
|  | 1207 | 0.0018 | 99.9982
|  | 1207.5 | 0.0018 | 99.9982
|  | 1208 | 0.0018 | 99.9982
|  | 1208.5 | 0.0019 | 99.9981
|  | 1209 | 0.0019 | 99.9981
|  | 1209.5 | 0.0019 | 99.9981
|  | 1210 | 0.002 | 99.998
|  | 1210.5 | 0.002 | 99.998
|  | 1211 | 0.002 | 99.998
|  | 1211.5 | 0.0021 | 99.9979
|  | 1212 | 0.0021 | 99.9979
|  | 1212.5 | 0.0022 | 99.9978
|  | 1213 | 0.0022 | 99.9978
|  | 1213.5 | 0.0023 | 99.9977
|  | 1214 | 0.0023 | 99.9977
|  | 1214.5 | 0.0024 | 99.9976
|  | 1215 | 0.0024 | 99.9976
|  | 1215.5 | 0.0025 | 99.9975
|  | 1216 | 0.0025 | 99.9975
|  | 1216.5 | 0.0026 | 99.9974
|  | 1217 | 0.0026 | 99.9974
|  | 1217.5 | 0.0027 | 99.9973
|  | 1218 | 0.0028 | 99.9972
|  | 1218.5 | 0.0028 | 99.9972
|  | 1219 | 0.0029 | 99.9971
|  | 1219.5 | 0.0029 | 99.9971
|  | 1220 | 0.003 | 99.997
|  | 1220.5 | 0.0031 | 99.9969
|  | 1221 | 0.0032 | 99.9968
|  | 1221.5 | 0.0032 | 99.9968
|  | 1222 | 0.0033 | 99.9967
|  | 1222.5 | 0.0034 | 99.9966
|  | 1223 | 0.0035 | 99.9965
|  | 1223.5 | 0.0036 | 99.9964
|  | 1224 | 0.0037 | 99.9963
|  | 1224.5 | 0.0038 | 99.9962
|  | 1225 | 0.0039 | 99.9961
|  | 1225.5 | 0.004 | 99.996
|  | 1226 | 0.0041 | 99.9959
|  | 1226.5 | 0.0042 | 99.9958
|  | 1227 | 0.0043 | 99.9957
|  | 1227.5 | 0.0044 | 99.9956
|  | 1228 | 0.0045 | 99.9955
|  | 1228.5 | 0.0046 | 99.9954
|  | 1229 | 0.0048 | 99.9952
|  | 1229.5 | 0.0049 | 99.9951
|  | 1230 | 0.005 | 99.995
|  | 1230.5 | 0.0052 | 99.9948
|  | 1231 | 0.0053 | 99.9947
|  | 1231.5 | 0.0055 | 99.9945
|  | 1232 | 0.0056 | 99.9944
|  | 1232.5 | 0.0058 | 99.9942
|  | 1233 | 0.0059 | 99.9941
|  | 1233.5 | 0.0061 | 99.9939
|  | 1234 | 0.0063 | 99.9937
|  | 1234.5 | 0.0065 | 99.9935
|  | 1235 | 0.0067 | 99.9933
|  | 1235.5 | 0.0069 | 99.9931
|  | 1236 | 0.0071 | 99.9929
|  | 1236.5 | 0.0073 | 99.9927
|  | 1237 | 0.0075 | 99.9925
|  | 1237.5 | 0.0078 | 99.9922
|  | 1238 | 0.008 | 99.992
|  | 1238.5 | 0.0083 | 99.9917
|  | 1239 | 0.0086 | 99.9914
|  | 1239.5 | 0.0088 | 99.9912
|  | 1240 | 0.0091 | 99.9909
|  | 1240.5 | 0.0094 | 99.9906
|  | 1241 | 0.0097 | 99.9903
|  | 1241.5 | 0.0101 | 99.9899
|  | 1242 | 0.0104 | 99.9896
|  | 1242.5 | 0.0107 | 99.9893
|  | 1243 | 0.0111 | 99.9889
|  | 1243.5 | 0.0115 | 99.9885
|  | 1244 | 0.0119 | 99.9881
|  | 1244.5 | 0.0123 | 99.9877
|  | 1245 | 0.0127 | 99.9873
|  | 1245.5 | 0.0132 | 99.9868
|  | 1246 | 0.0137 | 99.9863
|  | 1246.5 | 0.0142 | 99.9858
|  | 1247 | 0.0147 | 99.9853
|  | 1247.5 | 0.0152 | 99.9848
|  | 1248 | 0.0158 | 99.9842
|  | 1248.5 | 0.0164 | 99.9836
|  | 1249 | 0.017 | 99.983
|  | 1249.5 | 0.0176 | 99.9824
|  | 1250 | 0.0183 | 99.9817
|  | 1250.5 | 0.019 | 99.981
|  | 1251 | 0.0197 | 99.9803
|  | 1251.5 | 0.0205 | 99.9795
|  | 1252 | 0.0213 | 99.9787
|  | 1252.5 | 0.0222 | 99.9778
|  | 1253 | 0.0231 | 99.9769
|  | 1253.5 | 0.024 | 99.976
|  | 1254 | 0.025 | 99.975
|  | 1254.5 | 0.026 | 99.974
|  | 1255 | 0.0271 | 99.9729
|  | 1255.5 | 0.0282 | 99.9718
|  | 1256 | 0.0294 | 99.9706
|  | 1256.5 | 0.0307 | 99.9693
|  | 1257 | 0.032 | 99.968
|  | 1257.5 | 0.0333 | 99.9667
|  | 1258 | 0.0348 | 99.9652
|  | 1258.5 | 0.0363 | 99.9637
|  | 1259 | 0.0379 | 99.9621
|  | 1259.5 | 0.0396 | 99.9604
|  | 1260 | 0.0414 | 99.9586
|  | 1260.5 | 0.0433 | 99.9567
|  | 1261 | 0.0453 | 99.9547
|  | 1261.5 | 0.0474 | 99.9526
|  | 1262 | 0.0496 | 99.9504
|  | 1262.5 | 0.052 | 99.948
|  | 1263 | 0.0544 | 99.9456
|  | 1263.5 | 0.057 | 99.943
|  | 1264 | 0.0598 | 99.9402
|  | 1264.5 | 0.0627 | 99.9373
|  | 1265 | 0.0658 | 99.9342
|  | 1265.5 | 0.0691 | 99.9309
|  | 1266 | 0.0726 | 99.9274
|  | 1266.5 | 0.0762 | 99.9238
|  | 1267 | 0.0802 | 99.9198
|  | 1267.5 | 0.0843 | 99.9157
|  | 1268 | 0.0887 | 99.9113
|  | 1268.5 | 0.0934 | 99.9066
|  | 1269 | 0.0984 | 99.9016
|  | 1269.5 | 0.1037 | 99.8963
|  | 1270 | 0.1093 | 99.8907
|  | 1270.5 | 0.1153 | 99.8847
|  | 1271 | 0.1217 | 99.8783
|  | 1271.5 | 0.1285 | 99.8715
|  | 1272 | 0.1358 | 99.8642
|  | 1272.5 | 0.1436 | 99.8564
|  | 1273 | 0.1519 | 99.8481
|  | 1273.5 | 0.1607 | 99.8393
|  | 1274 | 0.1702 | 99.8298
|  | 1274.5 | 0.1804 | 99.8196
|  | 1275 | 0.1913 | 99.8087
|  | 1275.5 | 0.203 | 99.797
|  | 1276 | 0.2156 | 99.7844
|  | 1276.5 | 0.2291 | 99.7709
|  | 1277 | 0.2436 | 99.7564
|  | 1277.5 | 0.2592 | 99.7408
|  | 1278 | 0.276 | 99.724
|  | 1278.5 | 0.2941 | 99.7059
|  | 1279 | 0.3137 | 99.6863
|  | 1279.5 | 0.3348 | 99.6652
|  | 1280 | 0.3577 | 99.6423
|  | 1280.5 | 0.3824 | 99.6176
|  | 1281 | 0.4092 | 99.5908
|  | 1281.5 | 0.4383 | 99.5617
|  | 1282 | 0.4698 | 99.5302
|  | 1282.5 | 0.5042 | 99.4958
|  | 1283 | 0.5415 | 99.4585
|  | 1283.5 | 0.5822 | 99.4178
|  | 1284 | 0.6266 | 99.3734
|  | 1284.5 | 0.6752 | 99.3248
|  | 1285 | 0.7283 | 99.2717
|  | 1285.5 | 0.7865 | 99.2135
|  | 1286 | 0.8503 | 99.1497
|  | 1286.5 | 0.9205 | 99.0795
|  | 1287 | 0.9978 | 99.0022
|  | 1287.5 | 1.083 | 98.917
|  | 1288 | 1.1771 | 98.8229
|  | 1288.5 | 1.2813 | 98.7187
|  | 1289 | 1.3968 | 98.6032
|  | 1289.5 | 1.525 | 98.475
|  | 1290 | 1.6678 | 98.3322
|  | 1290.5 | 1.8272 | 98.1728
|  | 1291 | 2.0053 | 97.9947
|  | 1291.5 | 2.2048 | 97.7952
|  | 1292 | 2.429 | 97.571
|  | 1292.5 | 2.6815 | 97.3185
|  | 1293 | 2.9666 | 97.0334
|  | 1293.5 | 3.2895 | 96.7105
|  | 1294 | 3.6561 | 96.3439
|  | 1294.5 | 4.0736 | 95.9264
|  | 1295 | 4.5507 | 95.4493
|  | 1295.5 | 5.0977 | 94.9023
|  | 1296 | 5.7268 | 94.2732
|  | 1296.5 | 6.4529 | 93.5471
|  | 1297 | 7.2941 | 92.7059
|  | 1297.5 | 8.2721 | 91.7279
|  | 1298 | 9.4135 | 90.5865
|  | 1298.5 | 10.7503 | 89.2497
|  | 1299 | 12.3218 | 87.6782
|  | 1299.5 | 14.1753 | 85.8247
|  | 1300 | 16.3679 | 83.6321
|  | 1300.5 | 18.9677 | 81.0323
|  | 1301 | 22.0543 | 77.9457
|  | 1301.5 | 25.7189 | 74.2811
|  | 1302 | 30.0599 | 69.9401
|  | 1302.5 | 35.1759 | 64.8241
|  | 1303 | 41.1487 | 58.8513
|  | 1303.5 | 48.016 | 51.984
|  | 1304 | 55.7298 | 44.2702
|  | 1304.5 | 64.1032 | 35.8968
|  | 1305 | 72.7601 | 27.2399
|  | 1305.5 | 81.1181 | 18.8819
|  | 1306 | 88.4427 | 11.5573
|  | 1306.5 | 93.9943 | 6.0057
|  | 1307 | 97.2286 | 2.7714
|  | 1307.5 | 97.9579 | 2.0421
|  | 1308 | 96.3845 | 3.6155
|  | 1308.5 | 92.9947 | 7.0053
|  | 1309 | 88.389 | 11.611
|  | 1309.5 | 83.1335 | 16.8665
|  | 1310 | 77.677 | 22.323
|  | 1310.5 | 72.3308 | 27.6692
|  | 1311 | 67.2848 | 32.7152
|  | 1311.5 | 62.6381 | 37.3619
|  | 1312 | 58.4277 | 41.5723
|  | 1312.5 | 54.6531 | 45.3469
|  | 1313 | 51.292 | 48.708
|  | 1313.5 | 48.3121 | 51.6879
|  | 1314 | 45.6768 | 54.3232
|  | 1314.5 | 43.35 | 56.65
|  | 1315 | 41.2974 | 58.7026
|  | 1315.5 | 39.4879 | 60.5121
|  | 1316 | 37.8938 | 62.1062
|  | 1316.5 | 36.4907 | 63.5093
|  | 1317 | 35.2573 | 64.7427
|  | 1317.5 | 34.1752 | 65.8248
|  | 1318 | 33.2285 | 66.7715
|  | 1318.5 | 32.4034 | 67.5966
|  | 1319 | 31.6882 | 68.3118
|  | 1319.5 | 31.0726 | 68.9274
|  | 1320 | 30.548 | 69.452
|  | 1320.5 | 30.1069 | 69.8931
|  | 1321 | 29.7429 | 70.2571
|  | 1321.5 | 29.4506 | 70.5494
|  | 1322 | 29.2254 | 70.7746
|  | 1322.5 | 29.0632 | 70.9368
|  | 1323 | 28.9608 | 71.0392
|  | 1323.5 | 28.9155 | 71.0845
|  | 1324 | 28.9249 | 71.0751
|  | 1324.5 | 28.9873 | 71.0127
|  | 1325 | 29.1013 | 70.8987
|  | 1325.5 | 29.2656 | 70.7344
|  | 1326 | 29.4797 | 70.5203
|  | 1326.5 | 29.743 | 70.257
|  | 1327 | 30.0553 | 69.9447
|  | 1327.5 | 30.4167 | 69.5833
|  | 1328 | 30.8275 | 69.1725
|  | 1328.5 | 31.2882 | 68.7118
|  | 1329 | 31.7995 | 68.2005
|  | 1329.5 | 32.3623 | 67.6377
|  | 1330 | 32.9777 | 67.0223
|  | 1330.5 | 33.6469 | 66.3531
|  | 1331 | 34.3713 | 65.6287
|  | 1331.5 | 35.1524 | 64.8476
|  | 1332 | 35.992 | 64.008
|  | 1332.5 | 36.8917 | 63.1083
|  | 1333 | 37.8534 | 62.1466
|  | 1333.5 | 38.879 | 61.121
|  | 1334 | 39.9704 | 60.0296
|  | 1334.5 | 41.1294 | 58.8706
|  | 1335 | 42.358 | 57.642
|  | 1335.5 | 43.6579 | 56.3421
|  | 1336 | 45.0307 | 54.9693
|  | 1336.5 | 46.4778 | 53.5222
|  | 1337 | 48.0003 | 51.9997
|  | 1337.5 | 49.5987 | 50.4013
|  | 1338 | 51.2735 | 48.7265
|  | 1338.5 | 53.0241 | 46.9759
|  | 1339 | 54.8495 | 45.1505
|  | 1339.5 | 56.7478 | 43.2522
|  | 1340 | 58.7161 | 41.2839
|  | 1340.5 | 60.7504 | 39.2496
|  | 1341 | 62.8453 | 37.1547
|  | 1341.5 | 64.9943 | 35.0057
|  | 1342 | 67.1891 | 32.8109
|  | 1342.5 | 69.4201 | 30.5799
|  | 1343 | 71.6757 | 28.3243
|  | 1343.5 | 73.9428 | 26.0572
|  | 1344 | 76.2066 | 23.7934
|  | 1344.5 | 78.4506 | 21.5494
|  | 1345 | 80.6569 | 19.3431
|  | 1345.5 | 82.8067 | 17.1933
|  | 1346 | 84.8801 | 15.1199
|  | 1346.5 | 86.8567 | 13.1433
|  | 1347 | 88.7164 | 11.2836
|  | 1347.5 | 90.4395 | 9.5605
|  | 1348 | 92.0074 | 7.9926
|  | 1348.5 | 93.4034 | 6.5966
|  | 1349 | 94.6129 | 5.3871
|  | 1349.5 | 95.6238 | 4.3762
|  | 1350 | 96.4276 | 3.5724
|  | 1350.5 | 97.0186 | 2.9814
|  | 1351 | 97.395 | 2.605
|  | 1351.5 | 97.5582 | 2.4418
|  | 1352 | 97.5131 | 2.4869
|  | 1352.5 | 97.2677 | 2.7323
|  | 1353 | 96.8327 | 3.1673
|  | 1353.5 | 96.221 | 3.779
|  | 1354 | 95.4474 | 4.5526
|  | 1354.5 | 94.5279 | 5.4721
|  | 1355 | 93.4793 | 6.5207
|  | 1355.5 | 92.3189 | 7.6811
|  | 1356 | 91.0638 | 8.9362
|  | 1356.5 | 89.7306 | 10.2694
|  | 1357 | 88.3353 | 11.6647
|  | 1357.5 | 86.893 | 13.107
|  | 1358 | 85.4174 | 14.5826
|  | 1358.5 | 83.9214 | 16.0786
|  | 1359 | 82.4164 | 17.5836
|  | 1359.5 | 80.9125 | 19.0875
|  | 1360 | 79.4188 | 20.5812
|  | 1360.5 | 77.9429 | 22.0571
|  | 1361 | 76.4915 | 23.5085
|  | 1361.5 | 75.0701 | 24.9299
|  | 1362 | 73.6835 | 26.3165
|  | 1362.5 | 72.3354 | 27.6646
|  | 1363 | 71.0288 | 28.9712
|  | 1363.5 | 69.7661 | 30.2339
|  | 1364 | 68.549 | 31.451
|  | 1364.5 | 67.3789 | 32.6211
|  | 1365 | 66.2564 | 33.7436
|  | 1365.5 | 65.1821 | 34.8179
|  | 1366 | 64.1562 | 35.8438
|  | 1366.5 | 63.1784 | 36.8216
|  | 1367 | 62.2484 | 37.7516
|  | 1367.5 | 61.3658 | 38.6342
|  | 1368 | 60.5298 | 39.4702
|  | 1368.5 | 59.7398 | 40.2602
|  | 1369 | 58.9949 | 41.0051
|  | 1369.5 | 58.2942 | 41.7058
|  | 1370 | 57.6368 | 42.3632
|  | 1370.5 | 57.0218 | 42.9782
|  | 1371 | 56.4482 | 43.5518
|  | 1371.5 | 55.915 | 44.085
|  | 1372 | 55.4213 | 44.5787
|  | 1372.5 | 54.9663 | 45.0337
|  | 1373 | 54.5489 | 45.4511
|  | 1373.5 | 54.1684 | 45.8316
|  | 1374 | 53.8239 | 46.1761
|  | 1374.5 | 53.5147 | 46.4853
|  | 1375 | 53.2399 | 46.7601
|  | 1375.5 | 52.9989 | 47.0011
|  | 1376 | 52.791 | 47.209
|  | 1376.5 | 52.6156 | 47.3844
|  | 1377 | 52.472 | 47.528
|  | 1377.5 | 52.3597 | 47.6403
|  | 1378 | 52.2783 | 47.7217
|  | 1378.5 | 52.2272 | 47.7728
|  | 1379 | 52.206 | 47.794
|  | 1379.5 | 52.2144 | 47.7856
|  | 1380 | 52.2519 | 47.7481
|  | 1380.5 | 52.3182 | 47.6818
|  | 1381 | 52.4131 | 47.5869
|  | 1381.5 | 52.5362 | 47.4638
|  | 1382 | 52.6874 | 47.3126
|  | 1382.5 | 52.8663 | 47.1337
|  | 1383 | 53.073 | 46.927
|  | 1383.5 | 53.3071 | 46.6929
|  | 1384 | 53.5685 | 46.4315
|  | 1384.5 | 53.8572 | 46.1428
|  | 1385 | 54.1729 | 45.8271
|  | 1385.5 | 54.5157 | 45.4843
|  | 1386 | 54.8854 | 45.1146
|  | 1386.5 | 55.2818 | 44.7182
|  | 1387 | 55.7051 | 44.2949
|  | 1387.5 | 56.1549 | 43.8451
|  | 1388 | 56.6314 | 43.3686
|  | 1388.5 | 57.1343 | 42.8657
|  | 1389 | 57.6636 | 42.3364
|  | 1389.5 | 58.2191 | 41.7809
|  | 1390 | 58.8007 | 41.1993
|  | 1390.5 | 59.4082 | 40.5918
|  | 1391 | 60.0414 | 39.9586
|  | 1391.5 | 60.7001 | 39.2999
|  | 1392 | 61.384 | 38.616
|  | 1392.5 | 62.0928 | 37.9072
|  | 1393 | 62.826 | 37.174
|  | 1393.5 | 63.5832 | 36.4168
|  | 1394 | 64.3639 | 35.6361
|  | 1394.5 | 65.1676 | 34.8324
|  | 1395 | 65.9935 | 34.0065
|  | 1395.5 | 66.8409 | 33.1591
|  | 1396 | 67.7089 | 32.2911
|  | 1396.5 | 68.5967 | 31.4033
|  | 1397 | 69.5031 | 30.4969
|  | 1397.5 | 70.427 | 29.573
|  | 1398 | 71.3671 | 28.6329
|  | 1398.5 | 72.322 | 27.678
|  | 1399 | 73.2902 | 26.7098
|  | 1399.5 | 74.2699 | 25.7301
|  | 1400 | 75.2595 | 24.7405