## 1550 nm Dielectric Supermirrors
1550 nm Dielectric Supermirror Reflectance
Item #s IBD14R8 & IBD14P8
|  | Wavelength (nm) | Transmission (%) | Reflectance (%)
|  | 1300 | 91.7216 | 8.2784
|  | 1300.5 | 92.8059 | 7.1941
|  | 1301 | 93.8404 | 6.1596
|  | 1301.5 | 94.8139 | 5.1861
Product Raw Data |  | 1302 | 95.7148 | 4.2852
1550 nm Dielectric Supermirrors |  | 1302.5 | 96.5316 | 3.4684
|  | 1303 | 97.2531 | 2.7469
Item # | IBD14R8, IBD14P8 | 1303.5 | 97.8686 | 2.1314
DISCLAIMER: The data presented here are theoretical. Slight variations in actual performance data will occur from lot to lot. Please contact Technical Support with any questions regarding the use or reliability of this data. |  | 1304 | 98.3681 | 1.6319
|  | 1304.5 | 98.7428 | 1.2572
|  | 1305 | 98.9849 | 1.0151
|  | 1305.5 | 99.0883 | 0.9117
|  | 1306 | 99.0486 | 0.9514
|  | 1306.5 | 98.863 | 1.137
|  | 1307 | 98.5311 | 1.4689
This data may be used in publications. However, please cite Thorlabs as the source. |  | 1307.5 | 98.054 | 1.946
|  | 1308 | 97.4352 | 2.5648
|  | 1308.5 | 96.6799 | 3.3201
|  | 1309 | 95.7949 | 4.2051
|  | 1309.5 | 94.7887 | 5.2113
|  | 1310 | 93.6713 | 6.3287
|  | 1310.5 | 92.4536 | 7.5464
|  | 1311 | 91.1471 | 8.8529
|  | 1311.5 | 89.7641 | 10.2359
|  | 1312 | 88.3172 | 11.6828
|  | 1312.5 | 86.8187 | 13.1813
|  | 1313 | 85.2809 | 14.7191
|  | 1313.5 | 83.7156 | 16.2844
|  | 1314 | 82.1341 | 17.8659
|  | 1314.5 | 80.5468 | 19.4532
|  | 1315 | 78.9637 | 21.0363
|  | 1315.5 | 77.3936 | 22.6064
|  | 1316 | 75.8445 | 24.1555
|  | 1316.5 | 74.3236 | 25.6764
|  | 1317 | 72.8373 | 27.1627
|  | 1317.5 | 71.391 | 28.609
|  | 1318 | 69.9894 | 30.0106
|  | 1318.5 | 68.6365 | 31.3635
|  | 1319 | 67.3358 | 32.6642
|  | 1319.5 | 66.0898 | 33.9102
|  | 1320 | 64.9009 | 35.0991
|  | 1320.5 | 63.7707 | 36.2293
|  | 1321 | 62.7007 | 37.2993
|  | 1321.5 | 61.6918 | 38.3082
|  | 1322 | 60.7448 | 39.2552
|  | 1322.5 | 59.8603 | 40.1397
|  | 1323 | 59.0384 | 40.9616
|  | 1323.5 | 58.2794 | 41.7206
|  | 1324 | 57.5834 | 42.4166
|  | 1324.5 | 56.9505 | 43.0495
|  | 1325 | 56.3805 | 43.6195
|  | 1325.5 | 55.8736 | 44.1264
|  | 1326 | 55.4297 | 44.5703
|  | 1326.5 | 55.0489 | 44.9511
|  | 1327 | 54.7313 | 45.2687
|  | 1327.5 | 54.4771 | 45.5229
|  | 1328 | 54.2868 | 45.7132
|  | 1328.5 | 54.1606 | 45.8394
|  | 1329 | 54.0992 | 45.9008
|  | 1329.5 | 54.1033 | 45.8967
|  | 1330 | 54.1737 | 45.8263
|  | 1330.5 | 54.3114 | 45.6886
|  | 1331 | 54.5177 | 45.4823
|  | 1331.5 | 54.7938 | 45.2062
|  | 1332 | 55.1412 | 44.8588
|  | 1332.5 | 55.5616 | 44.4384
|  | 1333 | 56.0568 | 43.9432
|  | 1333.5 | 56.6287 | 43.3713
|  | 1334 | 57.2795 | 42.7205
|  | 1334.5 | 58.0114 | 41.9886
|  | 1335 | 58.8265 | 41.1735
|  | 1335.5 | 59.7272 | 40.2728
|  | 1336 | 60.7157 | 39.2843
|  | 1336.5 | 61.7943 | 38.2057
|  | 1337 | 62.9649 | 37.0351
|  | 1337.5 | 64.2291 | 35.7709
|  | 1338 | 65.5882 | 34.4118
|  | 1338.5 | 67.0427 | 32.9573
|  | 1339 | 68.5926 | 31.4074
|  | 1339.5 | 70.2364 | 29.7636
|  | 1340 | 71.9715 | 28.0285
|  | 1340.5 | 73.7936 | 26.2064
|  | 1341 | 75.6962 | 24.3038
|  | 1341.5 | 77.6705 | 22.3295
|  | 1342 | 79.7047 | 20.2953
|  | 1342.5 | 81.7836 | 18.2164
|  | 1343 | 83.8883 | 16.1117
|  | 1343.5 | 85.9959 | 14.0041
|  | 1344 | 88.079 | 11.921
|  | 1344.5 | 90.1059 | 9.8941
|  | 1345 | 92.0408 | 7.9592
|  | 1345.5 | 93.8442 | 6.1558
|  | 1346 | 95.4737 | 4.5263
|  | 1346.5 | 96.8859 | 3.1141
|  | 1347 | 98.0372 | 1.9628
|  | 1347.5 | 98.8867 | 1.1133
|  | 1348 | 99.398 | 0.602
|  | 1348.5 | 99.5417 | 0.4583
|  | 1349 | 99.2972 | 0.7028
|  | 1349.5 | 98.6548 | 1.3452
|  | 1350 | 97.6164 | 2.3836
|  | 1350.5 | 96.1956 | 3.8044
|  | 1351 | 94.4172 | 5.5828
|  | 1351.5 | 92.3159 | 7.6841
|  | 1352 | 89.9337 | 10.0663
|  | 1352.5 | 87.3181 | 12.6819
|  | 1353 | 84.5191 | 15.4809
|  | 1353.5 | 81.5868 | 18.4132
|  | 1354 | 78.5696 | 21.4304
|  | 1354.5 | 75.5122 | 24.4878
|  | 1355 | 72.4547 | 27.5453
|  | 1355.5 | 69.4317 | 30.5683
|  | 1356 | 66.4722 | 33.5278
|  | 1356.5 | 63.5996 | 36.4004
|  | 1357 | 60.8322 | 39.1678
|  | 1357.5 | 58.1833 | 41.8167
|  | 1358 | 55.6624 | 44.3376
|  | 1358.5 | 53.2753 | 46.7247
|  | 1359 | 51.025 | 48.975
|  | 1359.5 | 48.912 | 51.088
|  | 1360 | 46.9353 | 53.0647
|  | 1360.5 | 45.0923 | 54.9077
|  | 1361 | 43.3796 | 56.6204
|  | 1361.5 | 41.7931 | 58.2069
|  | 1362 | 40.3281 | 59.6719
|  | 1362.5 | 38.9801 | 61.0199
|  | 1363 | 37.7443 | 62.2557
|  | 1363.5 | 36.6163 | 63.3837
|  | 1364 | 35.5916 | 64.4084
|  | 1364.5 | 34.6663 | 65.3337
|  | 1365 | 33.8369 | 66.1631
|  | 1365.5 | 33.1 | 66.9
|  | 1366 | 32.4532 | 67.5468
|  | 1366.5 | 31.8942 | 68.1058
|  | 1367 | 31.4215 | 68.5785
|  | 1367.5 | 31.0342 | 68.9658
|  | 1368 | 30.732 | 69.268
|  | 1368.5 | 30.5155 | 69.4845
|  | 1369 | 30.3859 | 69.6141
|  | 1369.5 | 30.3453 | 69.6547
|  | 1370 | 30.397 | 69.603
|  | 1370.5 | 30.5453 | 69.4547
|  | 1371 | 30.7956 | 69.2044
|  | 1371.5 | 31.1551 | 68.8449
|  | 1372 | 31.6325 | 68.3675
|  | 1372.5 | 32.2386 | 67.7614
|  | 1373 | 32.9864 | 67.0136
|  | 1373.5 | 33.8919 | 66.1081
|  | 1374 | 34.9744 | 65.0256
|  | 1374.5 | 36.2569 | 63.7431
|  | 1375 | 37.7674 | 62.2326
|  | 1375.5 | 39.539 | 60.461
|  | 1376 | 41.6111 | 58.3889
|  | 1376.5 | 44.0301 | 55.9699
|  | 1377 | 46.8495 | 53.1505
|  | 1377.5 | 50.1292 | 49.8708
|  | 1378 | 53.9334 | 46.0666
|  | 1378.5 | 58.3238 | 41.6762
|  | 1379 | 63.3476 | 36.6524
|  | 1379.5 | 69.014 | 30.986
|  | 1380 | 75.2548 | 24.7452
|  | 1380.5 | 81.8651 | 18.1349
|  | 1381 | 88.428 | 11.572
|  | 1381.5 | 94.2517 | 5.7483
|  | 1382 | 98.3828 | 1.6172
|  | 1382.5 | 99.7843 | 0.2157
|  | 1383 | 97.6994 | 2.3006
|  | 1383.5 | 92.0441 | 7.9559
|  | 1384 | 83.5323 | 16.4677
|  | 1384.5 | 73.3955 | 26.6045
|  | 1385 | 62.9015 | 37.0985
|  | 1385.5 | 52.996 | 47.004
|  | 1386 | 44.2015 | 55.7985
|  | 1386.5 | 36.6957 | 63.3043
|  | 1387 | 30.4432 | 69.5568
|  | 1387.5 | 25.3054 | 74.6946
|  | 1388 | 21.1113 | 78.8887
|  | 1388.5 | 17.6939 | 82.3061
|  | 1389 | 14.9062 | 85.0938
|  | 1389.5 | 12.6252 | 87.3748
|  | 1390 | 10.7507 | 89.2493
|  | 1390.5 | 9.2028 | 90.7972
|  | 1391 | 7.9178 | 92.0822
|  | 1391.5 | 6.8454 | 93.1546
|  | 1392 | 5.9456 | 94.0544
|  | 1392.5 | 5.1867 | 94.8133
|  | 1393 | 4.5434 | 95.4566
|  | 1393.5 | 3.9954 | 96.0046
|  | 1394 | 3.5265 | 96.4735
|  | 1394.5 | 3.1234 | 96.8766
|  | 1395 | 2.7755 | 97.2245
|  | 1395.5 | 2.474 | 97.526
|  | 1396 | 2.2117 | 97.7883
|  | 1396.5 | 1.9827 | 98.0173
|  | 1397 | 1.7821 | 98.2179
|  | 1397.5 | 1.6059 | 98.3941
|  | 1398 | 1.4504 | 98.5496
|  | 1398.5 | 1.313 | 98.687
|  | 1399 | 1.1912 | 98.8088
|  | 1399.5 | 1.0829 | 98.9171
|  | 1400 | 0.9864 | 99.0136
|  | 1400.5 | 0.9001 | 99.0999
|  | 1401 | 0.8229 | 99.1771
|  | 1401.5 | 0.7536 | 99.2464
|  | 1402 | 0.6913 | 99.3087
|  | 1402.5 | 0.6351 | 99.3649
|  | 1403 | 0.5844 | 99.4156
|  | 1403.5 | 0.5385 | 99.4615
|  | 1404 | 0.4969 | 99.5031
|  | 1404.5 | 0.4592 | 99.5408
|  | 1405 | 0.4248 | 99.5752
|  | 1405.5 | 0.3936 | 99.6064
|  | 1406 | 0.3651 | 99.6349
|  | 1406.5 | 0.339 | 99.661
|  | 1407 | 0.3152 | 99.6848
|  | 1407.5 | 0.2934 | 99.7066
|  | 1408 | 0.2733 | 99.7267
|  | 1408.5 | 0.2549 | 99.7451
|  | 1409 | 0.238 | 99.762
|  | 1409.5 | 0.2224 | 99.7776
|  | 1410 | 0.2081 | 99.7919
|  | 1410.5 | 0.1948 | 99.8052
|  | 1411 | 0.1826 | 99.8174
|  | 1411.5 | 0.1713 | 99.8287
|  | 1412 | 0.1608 | 99.8392
|  | 1412.5 | 0.1511 | 99.8489
|  | 1413 | 0.1421 | 99.8579
|  | 1413.5 | 0.1337 | 99.8663
|  | 1414 | 0.1259 | 99.8741
|  | 1414.5 | 0.1187 | 99.8813
|  | 1415 | 0.1119 | 99.8881
|  | 1415.5 | 0.1056 | 99.8944
|  | 1416 | 0.0998 | 99.9002
|  | 1416.5 | 0.0943 | 99.9057
|  | 1417 | 0.0892 | 99.9108
|  | 1417.5 | 0.0844 | 99.9156
|  | 1418 | 0.08 | 99.92
|  | 1418.5 | 0.0758 | 99.9242
|  | 1419 | 0.0719 | 99.9281
|  | 1419.5 | 0.0682 | 99.9318
|  | 1420 | 0.0647 | 99.9353
|  | 1420.5 | 0.0615 | 99.9385
|  | 1421 | 0.0584 | 99.9416
|  | 1421.5 | 0.0556 | 99.9444
|  | 1422 | 0.0529 | 99.9471
|  | 1422.5 | 0.0504 | 99.9496
|  | 1423 | 0.048 | 99.952
|  | 1423.5 | 0.0457 | 99.9543
|  | 1424 | 0.0436 | 99.9564
|  | 1424.5 | 0.0416 | 99.9584
|  | 1425 | 0.0397 | 99.9603
|  | 1425.5 | 0.0379 | 99.9621
|  | 1426 | 0.0362 | 99.9638
|  | 1426.5 | 0.0346 | 99.9654
|  | 1427 | 0.0331 | 99.9669
|  | 1427.5 | 0.0317 | 99.9683
|  | 1428 | 0.0303 | 99.9697
|  | 1428.5 | 0.029 | 99.971
|  | 1429 | 0.0278 | 99.9722
|  | 1429.5 | 0.0267 | 99.9733
|  | 1430 | 0.0256 | 99.9744
|  | 1430.5 | 0.0245 | 99.9755
|  | 1431 | 0.0235 | 99.9765
|  | 1431.5 | 0.0226 | 99.9774
|  | 1432 | 0.0217 | 99.9783
|  | 1432.5 | 0.0208 | 99.9792
|  | 1433 | 0.02 | 99.98
|  | 1433.5 | 0.0193 | 99.9807
|  | 1434 | 0.0185 | 99.9815
|  | 1434.5 | 0.0178 | 99.9822
|  | 1435 | 0.0172 | 99.9828
|  | 1435.5 | 0.0165 | 99.9835
|  | 1436 | 0.0159 | 99.9841
|  | 1436.5 | 0.0153 | 99.9847
|  | 1437 | 0.0148 | 99.9852
|  | 1437.5 | 0.0143 | 99.9857
|  | 1438 | 0.0138 | 99.9862
|  | 1438.5 | 0.0133 | 99.9867
|  | 1439 | 0.0128 | 99.9872
|  | 1439.5 | 0.0124 | 99.9876
|  | 1440 | 0.012 | 99.988
|  | 1440.5 | 0.0115 | 99.9885
|  | 1441 | 0.0112 | 99.9888
|  | 1441.5 | 0.0108 | 99.9892
|  | 1442 | 0.0104 | 99.9896
|  | 1442.5 | 0.0101 | 99.9899
|  | 1443 | 0.0098 | 99.9902
|  | 1443.5 | 0.0095 | 99.9905
|  | 1444 | 0.0092 | 99.9908
|  | 1444.5 | 0.0089 | 99.9911
|  | 1445 | 0.0086 | 99.9914
|  | 1445.5 | 0.0083 | 99.9917
|  | 1446 | 0.0081 | 99.9919
|  | 1446.5 | 0.0078 | 99.9922
|  | 1447 | 0.0076 | 99.9924
|  | 1447.5 | 0.0074 | 99.9926
|  | 1448 | 0.0072 | 99.9928
|  | 1448.5 | 0.0069 | 99.9931
|  | 1449 | 0.0067 | 99.9933
|  | 1449.5 | 0.0065 | 99.9935
|  | 1450 | 0.0064 | 99.9936
|  | 1450.5 | 0.0062 | 99.9938
|  | 1451 | 0.006 | 99.994
|  | 1451.5 | 0.0058 | 99.9942
|  | 1452 | 0.0057 | 99.9943
|  | 1452.5 | 0.0055 | 99.9945
|  | 1453 | 0.0054 | 99.9946
|  | 1453.5 | 0.0052 | 99.9948
|  | 1454 | 0.0051 | 99.9949
|  | 1454.5 | 0.005 | 99.995
|  | 1455 | 0.0048 | 99.9952
|  | 1455.5 | 0.0047 | 99.9953
|  | 1456 | 0.0046 | 99.9954
|  | 1456.5 | 0.0045 | 99.9955
|  | 1457 | 0.0044 | 99.9956
|  | 1457.5 | 0.0043 | 99.9957
|  | 1458 | 0.0041 | 99.9959
|  | 1458.5 | 0.004 | 99.996
|  | 1459 | 0.004 | 99.996
|  | 1459.5 | 0.0039 | 99.9961
|  | 1460 | 0.0038 | 99.9962
|  | 1460.5 | 0.0037 | 99.9963
|  | 1461 | 0.0036 | 99.9964
|  | 1461.5 | 0.0035 | 99.9965
|  | 1462 | 0.0034 | 99.9966
|  | 1462.5 | 0.0033 | 99.9967
|  | 1463 | 0.0033 | 99.9967
|  | 1463.5 | 0.0032 | 99.9968
|  | 1464 | 0.0031 | 99.9969
|  | 1464.5 | 0.0031 | 99.9969
|  | 1465 | 0.003 | 99.997
|  | 1465.5 | 0.0029 | 99.9971
|  | 1466 | 0.0029 | 99.9971
|  | 1466.5 | 0.0028 | 99.9972
|  | 1467 | 0.0028 | 99.9972
|  | 1467.5 | 0.0027 | 99.9973
|  | 1468 | 0.0026 | 99.9974
|  | 1468.5 | 0.0026 | 99.9974
|  | 1469 | 0.0025 | 99.9975
|  | 1469.5 | 0.0025 | 99.9975
|  | 1470 | 0.0024 | 99.9976
|  | 1470.5 | 0.0024 | 99.9976
|  | 1471 | 0.0023 | 99.9977
|  | 1471.5 | 0.0023 | 99.9977
|  | 1472 | 0.0023 | 99.9977
|  | 1472.5 | 0.0022 | 99.9978
|  | 1473 | 0.0022 | 99.9978
|  | 1473.5 | 0.0021 | 99.9979
|  | 1474 | 0.0021 | 99.9979
|  | 1474.5 | 0.0021 | 99.9979
|  | 1475 | 0.002 | 99.998
|  | 1475.5 | 0.002 | 99.998
|  | 1476 | 0.0019 | 99.9981
|  | 1476.5 | 0.0019 | 99.9981
|  | 1477 | 0.0019 | 99.9981
|  | 1477.5 | 0.0018 | 99.9982
|  | 1478 | 0.0018 | 99.9982
|  | 1478.5 | 0.0018 | 99.9982
|  | 1479 | 0.0018 | 99.9982
|  | 1479.5 | 0.0017 | 99.9983
|  | 1480 | 0.0017 | 99.9983
|  | 1480.5 | 0.0017 | 99.9983
|  | 1481 | 0.0016 | 99.9984
|  | 1481.5 | 0.0016 | 99.9984
|  | 1482 | 0.0016 | 99.9984
|  | 1482.5 | 0.0016 | 99.9984
|  | 1483 | 0.0015 | 99.9985
|  | 1483.5 | 0.0015 | 99.9985
|  | 1484 | 0.0015 | 99.9985
|  | 1484.5 | 0.0015 | 99.9985
|  | 1485 | 0.0015 | 99.9985
|  | 1485.5 | 0.0014 | 99.9986
|  | 1486 | 0.0014 | 99.9986
|  | 1486.5 | 0.0014 | 99.9986
|  | 1487 | 0.0014 | 99.9986
|  | 1487.5 | 0.0014 | 99.9986
|  | 1488 | 0.0013 | 99.9987
|  | 1488.5 | 0.0013 | 99.9987
|  | 1489 | 0.0013 | 99.9987
|  | 1489.5 | 0.0013 | 99.9987
|  | 1490 | 0.0013 | 99.9987
|  | 1490.5 | 0.0013 | 99.9987
|  | 1491 | 0.0012 | 99.9988
|  | 1491.5 | 0.0012 | 99.9988
|  | 1492 | 0.0012 | 99.9988
|  | 1492.5 | 0.0012 | 99.9988
|  | 1493 | 0.0012 | 99.9988
|  | 1493.5 | 0.0012 | 99.9988
|  | 1494 | 0.0011 | 99.9989
|  | 1494.5 | 0.0011 | 99.9989
|  | 1495 | 0.0011 | 99.9989
|  | 1495.5 | 0.0011 | 99.9989
|  | 1496 | 0.0011 | 99.9989
|  | 1496.5 | 0.0011 | 99.9989
|  | 1497 | 0.0011 | 99.9989
|  | 1497.5 | 0.0011 | 99.9989
|  | 1498 | 0.0011 | 99.9989
|  | 1498.5 | 0.001 | 99.999
|  | 1499 | 0.001 | 99.999
|  | 1499.5 | 0.001 | 99.999
|  | 1500 | 0.001 | 99.999
|  | 1500.5 | 0.001 | 99.999
|  | 1501 | 0.001 | 99.999
|  | 1501.5 | 0.001 | 99.999
|  | 1502 | 0.001 | 99.999
|  | 1502.5 | 0.001 | 99.999
|  | 1503 | 0.001 | 99.999
|  | 1503.5 | 0.0009 | 99.9991
|  | 1504 | 0.0009 | 99.9991
|  | 1504.5 | 0.0009 | 99.9991
|  | 1505 | 0.0009 | 99.9991
|  | 1505.5 | 0.0009 | 99.9991
|  | 1506 | 0.0009 | 99.9991
|  | 1506.5 | 0.0009 | 99.9991
|  | 1507 | 0.0009 | 99.9991
|  | 1507.5 | 0.0009 | 99.9991
|  | 1508 | 0.0009 | 99.9991
|  | 1508.5 | 0.0009 | 99.9991
|  | 1509 | 0.0009 | 99.9991
|  | 1509.5 | 0.0009 | 99.9991
|  | 1510 | 0.0008 | 99.9992
|  | 1510.5 | 0.0008 | 99.9992
|  | 1511 | 0.0008 | 99.9992
|  | 1511.5 | 0.0008 | 99.9992
|  | 1512 | 0.0008 | 99.9992
|  | 1512.5 | 0.0008 | 99.9992
|  | 1513 | 0.0008 | 99.9992
|  | 1513.5 | 0.0008 | 99.9992
|  | 1514 | 0.0008 | 99.9992
|  | 1514.5 | 0.0008 | 99.9992
|  | 1515 | 0.0008 | 99.9992
|  | 1515.5 | 0.0008 | 99.9992
|  | 1516 | 0.0008 | 99.9992
|  | 1516.5 | 0.0008 | 99.9992
|  | 1517 | 0.0008 | 99.9992
|  | 1517.5 | 0.0008 | 99.9992
|  | 1518 | 0.0008 | 99.9992
|  | 1518.5 | 0.0008 | 99.9992
|  | 1519 | 0.0008 | 99.9992
|  | 1519.5 | 0.0008 | 99.9992
|  | 1520 | 0.0007 | 99.9993
|  | 1520.5 | 0.0007 | 99.9993
|  | 1521 | 0.0007 | 99.9993
|  | 1521.5 | 0.0007 | 99.9993
|  | 1522 | 0.0007 | 99.9993
|  | 1522.5 | 0.0007 | 99.9993
|  | 1523 | 0.0007 | 99.9993
|  | 1523.5 | 0.0007 | 99.9993
|  | 1524 | 0.0007 | 99.9993
|  | 1524.5 | 0.0007 | 99.9993
|  | 1525 | 0.0007 | 99.9993
|  | 1525.5 | 0.0007 | 99.9993
|  | 1526 | 0.0007 | 99.9993
|  | 1526.5 | 0.0007 | 99.9993
|  | 1527 | 0.0007 | 99.9993
|  | 1527.5 | 0.0007 | 99.9993
|  | 1528 | 0.0007 | 99.9993
|  | 1528.5 | 0.0007 | 99.9993
|  | 1529 | 0.0007 | 99.9993
|  | 1529.5 | 0.0007 | 99.9993
|  | 1530 | 0.0007 | 99.9993
|  | 1530.5 | 0.0007 | 99.9993
|  | 1531 | 0.0007 | 99.9993
|  | 1531.5 | 0.0007 | 99.9993
|  | 1532 | 0.0007 | 99.9993
|  | 1532.5 | 0.0007 | 99.9993
|  | 1533 | 0.0007 | 99.9993
|  | 1533.5 | 0.0007 | 99.9993
|  | 1534 | 0.0007 | 99.9993
|  | 1534.5 | 0.0007 | 99.9993
|  | 1535 | 0.0007 | 99.9993
|  | 1535.5 | 0.0007 | 99.9993
|  | 1536 | 0.0007 | 99.9993
|  | 1536.5 | 0.0007 | 99.9993
|  | 1537 | 0.0007 | 99.9993
|  | 1537.5 | 0.0007 | 99.9993
|  | 1538 | 0.0007 | 99.9993
|  | 1538.5 | 0.0007 | 99.9993
|  | 1539 | 0.0007 | 99.9993
|  | 1539.5 | 0.0007 | 99.9993
|  | 1540 | 0.0007 | 99.9993
|  | 1540.5 | 0.0007 | 99.9993
|  | 1541 | 0.0007 | 99.9993
|  | 1541.5 | 0.0007 | 99.9993
|  | 1542 | 0.0007 | 99.9993
|  | 1542.5 | 0.0007 | 99.9993
|  | 1543 | 0.0007 | 99.9993
|  | 1543.5 | 0.0007 | 99.9993
|  | 1544 | 0.0007 | 99.9993
|  | 1544.5 | 0.0007 | 99.9993
|  | 1545 | 0.0007 | 99.9993
|  | 1545.5 | 0.0007 | 99.9993
|  | 1546 | 0.0007 | 99.9993
|  | 1546.5 | 0.0007 | 99.9993
|  | 1547 | 0.0007 | 99.9993
|  | 1547.5 | 0.0007 | 99.9993
|  | 1548 | 0.0007 | 99.9993
|  | 1548.5 | 0.0007 | 99.9993
|  | 1549 | 0.0007 | 99.9993
|  | 1549.5 | 0.0007 | 99.9993
|  | 1550 | 0.0007 | 99.9993
|  | 1550.5 | 0.0007 | 99.9993
|  | 1551 | 0.0007 | 99.9993
|  | 1551.5 | 0.0007 | 99.9993
|  | 1552 | 0.0007 | 99.9993
|  | 1552.5 | 0.0007 | 99.9993
|  | 1553 | 0.0007 | 99.9993
|  | 1553.5 | 0.0007 | 99.9993
|  | 1554 | 0.0007 | 99.9993
|  | 1554.5 | 0.0007 | 99.9993
|  | 1555 | 0.0007 | 99.9993
|  | 1555.5 | 0.0007 | 99.9993
|  | 1556 | 0.0007 | 99.9993
|  | 1556.5 | 0.0007 | 99.9993
|  | 1557 | 0.0007 | 99.9993
|  | 1557.5 | 0.0007 | 99.9993
|  | 1558 | 0.0007 | 99.9993
|  | 1558.5 | 0.0007 | 99.9993
|  | 1559 | 0.0007 | 99.9993
|  | 1559.5 | 0.0007 | 99.9993
|  | 1560 | 0.0007 | 99.9993
|  | 1560.5 | 0.0007 | 99.9993
|  | 1561 | 0.0007 | 99.9993
|  | 1561.5 | 0.0007 | 99.9993
|  | 1562 | 0.0007 | 99.9993
|  | 1562.5 | 0.0007 | 99.9993
|  | 1563 | 0.0007 | 99.9993
|  | 1563.5 | 0.0007 | 99.9993
|  | 1564 | 0.0007 | 99.9993
|  | 1564.5 | 0.0008 | 99.9992
|  | 1565 | 0.0008 | 99.9992
|  | 1565.5 | 0.0008 | 99.9992
|  | 1566 | 0.0008 | 99.9992
|  | 1566.5 | 0.0008 | 99.9992
|  | 1567 | 0.0008 | 99.9992
|  | 1567.5 | 0.0008 | 99.9992
|  | 1568 | 0.0008 | 99.9992
|  | 1568.5 | 0.0008 | 99.9992
|  | 1569 | 0.0008 | 99.9992
|  | 1569.5 | 0.0008 | 99.9992
|  | 1570 | 0.0008 | 99.9992
|  | 1570.5 | 0.0008 | 99.9992
|  | 1571 | 0.0008 | 99.9992
|  | 1571.5 | 0.0008 | 99.9992
|  | 1572 | 0.0008 | 99.9992
|  | 1572.5 | 0.0008 | 99.9992
|  | 1573 | 0.0008 | 99.9992
|  | 1573.5 | 0.0008 | 99.9992
|  | 1574 | 0.0008 | 99.9992
|  | 1574.5 | 0.0008 | 99.9992
|  | 1575 | 0.0008 | 99.9992
|  | 1575.5 | 0.0009 | 99.9991
|  | 1576 | 0.0009 | 99.9991
|  | 1576.5 | 0.0009 | 99.9991
|  | 1577 | 0.0009 | 99.9991
|  | 1577.5 | 0.0009 | 99.9991
|  | 1578 | 0.0009 | 99.9991
|  | 1578.5 | 0.0009 | 99.9991
|  | 1579 | 0.0009 | 99.9991
|  | 1579.5 | 0.0009 | 99.9991
|  | 1580 | 0.0009 | 99.9991
|  | 1580.5 | 0.0009 | 99.9991
|  | 1581 | 0.0009 | 99.9991
|  | 1581.5 | 0.0009 | 99.9991
|  | 1582 | 0.0009 | 99.9991
|  | 1582.5 | 0.001 | 99.999
|  | 1583 | 0.001 | 99.999
|  | 1583.5 | 0.001 | 99.999
|  | 1584 | 0.001 | 99.999
|  | 1584.5 | 0.001 | 99.999
|  | 1585 | 0.001 | 99.999
|  | 1585.5 | 0.001 | 99.999
|  | 1586 | 0.001 | 99.999
|  | 1586.5 | 0.001 | 99.999
|  | 1587 | 0.001 | 99.999
|  | 1587.5 | 0.001 | 99.999
|  | 1588 | 0.001 | 99.999
|  | 1588.5 | 0.0011 | 99.9989
|  | 1589 | 0.0011 | 99.9989
|  | 1589.5 | 0.0011 | 99.9989
|  | 1590 | 0.0011 | 99.9989
|  | 1590.5 | 0.0011 | 99.9989
|  | 1591 | 0.0011 | 99.9989
|  | 1591.5 | 0.0011 | 99.9989
|  | 1592 | 0.0011 | 99.9989
|  | 1592.5 | 0.0011 | 99.9989
|  | 1593 | 0.0012 | 99.9988
|  | 1593.5 | 0.0012 | 99.9988
|  | 1594 | 0.0012 | 99.9988
|  | 1594.5 | 0.0012 | 99.9988
|  | 1595 | 0.0012 | 99.9988
|  | 1595.5 | 0.0012 | 99.9988
|  | 1596 | 0.0012 | 99.9988
|  | 1596.5 | 0.0012 | 99.9988
|  | 1597 | 0.0013 | 99.9987
|  | 1597.5 | 0.0013 | 99.9987
|  | 1598 | 0.0013 | 99.9987
|  | 1598.5 | 0.0013 | 99.9987
|  | 1599 | 0.0013 | 99.9987
|  | 1599.5 | 0.0013 | 99.9987
|  | 1600 | 0.0014 | 99.9986
|  | 1600.5 | 0.0014 | 99.9986
|  | 1601 | 0.0014 | 99.9986
|  | 1601.5 | 0.0014 | 99.9986
|  | 1602 | 0.0014 | 99.9986
|  | 1602.5 | 0.0014 | 99.9986
|  | 1603 | 0.0015 | 99.9985
|  | 1603.5 | 0.0015 | 99.9985
|  | 1604 | 0.0015 | 99.9985
|  | 1604.5 | 0.0015 | 99.9985
|  | 1605 | 0.0015 | 99.9985
|  | 1605.5 | 0.0016 | 99.9984
|  | 1606 | 0.0016 | 99.9984
|  | 1606.5 | 0.0016 | 99.9984
|  | 1607 | 0.0016 | 99.9984
|  | 1607.5 | 0.0016 | 99.9984
|  | 1608 | 0.0017 | 99.9983
|  | 1608.5 | 0.0017 | 99.9983
|  | 1609 | 0.0017 | 99.9983
|  | 1609.5 | 0.0017 | 99.9983
|  | 1610 | 0.0018 | 99.9982
|  | 1610.5 | 0.0018 | 99.9982
|  | 1611 | 0.0018 | 99.9982
|  | 1611.5 | 0.0018 | 99.9982
|  | 1612 | 0.0019 | 99.9981
|  | 1612.5 | 0.0019 | 99.9981
|  | 1613 | 0.0019 | 99.9981
|  | 1613.5 | 0.0019 | 99.9981
|  | 1614 | 0.002 | 99.998
|  | 1614.5 | 0.002 | 99.998
|  | 1615 | 0.002 | 99.998
|  | 1615.5 | 0.0021 | 99.9979
|  | 1616 | 0.0021 | 99.9979
|  | 1616.5 | 0.0021 | 99.9979
|  | 1617 | 0.0021 | 99.9979
|  | 1617.5 | 0.0022 | 99.9978
|  | 1618 | 0.0022 | 99.9978
|  | 1618.5 | 0.0022 | 99.9978
|  | 1619 | 0.0023 | 99.9977
|  | 1619.5 | 0.0023 | 99.9977
|  | 1620 | 0.0024 | 99.9976
|  | 1620.5 | 0.0024 | 99.9976
|  | 1621 | 0.0024 | 99.9976
|  | 1621.5 | 0.0025 | 99.9975
|  | 1622 | 0.0025 | 99.9975
|  | 1622.5 | 0.0026 | 99.9974
|  | 1623 | 0.0026 | 99.9974
|  | 1623.5 | 0.0026 | 99.9974
|  | 1624 | 0.0027 | 99.9973
|  | 1624.5 | 0.0027 | 99.9973
|  | 1625 | 0.0028 | 99.9972
|  | 1625.5 | 0.0028 | 99.9972
|  | 1626 | 0.0029 | 99.9971
|  | 1626.5 | 0.0029 | 99.9971
|  | 1627 | 0.003 | 99.997
|  | 1627.5 | 0.003 | 99.997
|  | 1628 | 0.0031 | 99.9969
|  | 1628.5 | 0.0031 | 99.9969
|  | 1629 | 0.0032 | 99.9968
|  | 1629.5 | 0.0033 | 99.9967
|  | 1630 | 0.0033 | 99.9967
|  | 1630.5 | 0.0034 | 99.9966
|  | 1631 | 0.0034 | 99.9966
|  | 1631.5 | 0.0035 | 99.9965
|  | 1632 | 0.0036 | 99.9964
|  | 1632.5 | 0.0036 | 99.9964
|  | 1633 | 0.0037 | 99.9963
|  | 1633.5 | 0.0038 | 99.9962
|  | 1634 | 0.0039 | 99.9961
|  | 1634.5 | 0.0039 | 99.9961
|  | 1635 | 0.004 | 99.996
|  | 1635.5 | 0.0041 | 99.9959
|  | 1636 | 0.0042 | 99.9958
|  | 1636.5 | 0.0042 | 99.9958
|  | 1637 | 0.0043 | 99.9957
|  | 1637.5 | 0.0044 | 99.9956
|  | 1638 | 0.0045 | 99.9955
|  | 1638.5 | 0.0046 | 99.9954
|  | 1639 | 0.0047 | 99.9953
|  | 1639.5 | 0.0048 | 99.9952
|  | 1640 | 0.0049 | 99.9951
|  | 1640.5 | 0.005 | 99.995
|  | 1641 | 0.0051 | 99.9949
|  | 1641.5 | 0.0052 | 99.9948
|  | 1642 | 0.0053 | 99.9947
|  | 1642.5 | 0.0054 | 99.9946
|  | 1643 | 0.0055 | 99.9945
|  | 1643.5 | 0.0057 | 99.9943
|  | 1644 | 0.0058 | 99.9942
|  | 1644.5 | 0.0059 | 99.9941
|  | 1645 | 0.006 | 99.994
|  | 1645.5 | 0.0062 | 99.9938
|  | 1646 | 0.0063 | 99.9937
|  | 1646.5 | 0.0064 | 99.9936
|  | 1647 | 0.0066 | 99.9934
|  | 1647.5 | 0.0067 | 99.9933
|  | 1648 | 0.0069 | 99.9931
|  | 1648.5 | 0.0071 | 99.9929
|  | 1649 | 0.0072 | 99.9928
|  | 1649.5 | 0.0074 | 99.9926
|  | 1650 | 0.0076 | 99.9924
|  | 1650.5 | 0.0077 | 99.9923
|  | 1651 | 0.0079 | 99.9921
|  | 1651.5 | 0.0081 | 99.9919
|  | 1652 | 0.0083 | 99.9917
|  | 1652.5 | 0.0085 | 99.9915
|  | 1653 | 0.0087 | 99.9913
|  | 1653.5 | 0.0089 | 99.9911
|  | 1654 | 0.0091 | 99.9909
|  | 1654.5 | 0.0093 | 99.9907
|  | 1655 | 0.0096 | 99.9904
|  | 1655.5 | 0.0098 | 99.9902
|  | 1656 | 0.0101 | 99.9899
|  | 1656.5 | 0.0103 | 99.9897
|  | 1657 | 0.0106 | 99.9894
|  | 1657.5 | 0.0108 | 99.9892
|  | 1658 | 0.0111 | 99.9889
|  | 1658.5 | 0.0114 | 99.9886
|  | 1659 | 0.0117 | 99.9883
|  | 1659.5 | 0.012 | 99.988
|  | 1660 | 0.0123 | 99.9877
|  | 1660.5 | 0.0126 | 99.9874
|  | 1661 | 0.013 | 99.987
|  | 1661.5 | 0.0133 | 99.9867
|  | 1662 | 0.0137 | 99.9863
|  | 1662.5 | 0.0141 | 99.9859
|  | 1663 | 0.0144 | 99.9856
|  | 1663.5 | 0.0148 | 99.9852
|  | 1664 | 0.0152 | 99.9848
|  | 1664.5 | 0.0157 | 99.9843
|  | 1665 | 0.0161 | 99.9839
|  | 1665.5 | 0.0165 | 99.9835
|  | 1666 | 0.017 | 99.983
|  | 1666.5 | 0.0175 | 99.9825
|  | 1667 | 0.018 | 99.982
|  | 1667.5 | 0.0185 | 99.9815
|  | 1668 | 0.019 | 99.981
|  | 1668.5 | 0.0196 | 99.9804
|  | 1669 | 0.0202 | 99.9798
|  | 1669.5 | 0.0208 | 99.9792
|  | 1670 | 0.0214 | 99.9786
|  | 1670.5 | 0.022 | 99.978
|  | 1671 | 0.0227 | 99.9773
|  | 1671.5 | 0.0233 | 99.9767
|  | 1672 | 0.024 | 99.976
|  | 1672.5 | 0.0248 | 99.9752
|  | 1673 | 0.0255 | 99.9745
|  | 1673.5 | 0.0263 | 99.9737
|  | 1674 | 0.0271 | 99.9729
|  | 1674.5 | 0.028 | 99.972
|  | 1675 | 0.0289 | 99.9711
|  | 1675.5 | 0.0298 | 99.9702
|  | 1676 | 0.0307 | 99.9693
|  | 1676.5 | 0.0317 | 99.9683
|  | 1677 | 0.0327 | 99.9673
|  | 1677.5 | 0.0338 | 99.9662
|  | 1678 | 0.0349 | 99.9651
|  | 1678.5 | 0.036 | 99.964
|  | 1679 | 0.0372 | 99.9628
|  | 1679.5 | 0.0384 | 99.9616
|  | 1680 | 0.0397 | 99.9603
|  | 1680.5 | 0.0411 | 99.9589
|  | 1681 | 0.0425 | 99.9575
|  | 1681.5 | 0.0439 | 99.9561
|  | 1682 | 0.0454 | 99.9546
|  | 1682.5 | 0.047 | 99.953
|  | 1683 | 0.0486 | 99.9514
|  | 1683.5 | 0.0503 | 99.9497
|  | 1684 | 0.0521 | 99.9479
|  | 1684.5 | 0.0539 | 99.9461
|  | 1685 | 0.0558 | 99.9442
|  | 1685.5 | 0.0579 | 99.9421
|  | 1686 | 0.0599 | 99.9401
|  | 1686.5 | 0.0621 | 99.9379
|  | 1687 | 0.0644 | 99.9356
|  | 1687.5 | 0.0668 | 99.9332
|  | 1688 | 0.0693 | 99.9307
|  | 1688.5 | 0.0719 | 99.9281
|  | 1689 | 0.0746 | 99.9254
|  | 1689.5 | 0.0774 | 99.9226
|  | 1690 | 0.0804 | 99.9196
|  | 1690.5 | 0.0835 | 99.9165
|  | 1691 | 0.0867 | 99.9133
|  | 1691.5 | 0.0901 | 99.9099
|  | 1692 | 0.0936 | 99.9064
|  | 1692.5 | 0.0974 | 99.9026
|  | 1693 | 0.1012 | 99.8988
|  | 1693.5 | 0.1053 | 99.8947
|  | 1694 | 0.1096 | 99.8904
|  | 1694.5 | 0.1141 | 99.8859
|  | 1695 | 0.1188 | 99.8812
|  | 1695.5 | 0.1237 | 99.8763
|  | 1696 | 0.1289 | 99.8711
|  | 1696.5 | 0.1343 | 99.8657
|  | 1697 | 0.14 | 99.86
|  | 1697.5 | 0.146 | 99.854
|  | 1698 | 0.1523 | 99.8477
|  | 1698.5 | 0.1589 | 99.8411
|  | 1699 | 0.1659 | 99.8341
|  | 1699.5 | 0.1732 | 99.8268
|  | 1700 | 0.1809 | 99.8191
|  | 1700.5 | 0.1891 | 99.8109
|  | 1701 | 0.1976 | 99.8024
|  | 1701.5 | 0.2067 | 99.7933
|  | 1702 | 0.2162 | 99.7838
|  | 1702.5 | 0.2263 | 99.7737
|  | 1703 | 0.2369 | 99.7631
|  | 1703.5 | 0.2481 | 99.7519
|  | 1704 | 0.26 | 99.74
|  | 1704.5 | 0.2725 | 99.7275
|  | 1705 | 0.2857 | 99.7143
|  | 1705.5 | 0.2998 | 99.7002
|  | 1706 | 0.3146 | 99.6854
|  | 1706.5 | 0.3303 | 99.6697
|  | 1707 | 0.347 | 99.653
|  | 1707.5 | 0.3647 | 99.6353
|  | 1708 | 0.3835 | 99.6165
|  | 1708.5 | 0.4034 | 99.5966
|  | 1709 | 0.4246 | 99.5754
|  | 1709.5 | 0.4471 | 99.5529
|  | 1710 | 0.4711 | 99.5289
|  | 1710.5 | 0.4966 | 99.5034
|  | 1711 | 0.5238 | 99.4762
|  | 1711.5 | 0.5528 | 99.4472
|  | 1712 | 0.5837 | 99.4163
|  | 1712.5 | 0.6167 | 99.3833
|  | 1713 | 0.6519 | 99.3481
|  | 1713.5 | 0.6896 | 99.3104
|  | 1714 | 0.7299 | 99.2701
|  | 1714.5 | 0.7731 | 99.2269
|  | 1715 | 0.8194 | 99.1806
|  | 1715.5 | 0.869 | 99.131
|  | 1716 | 0.9223 | 99.0777
|  | 1716.5 | 0.9796 | 99.0204
|  | 1717 | 1.0412 | 98.9588
|  | 1717.5 | 1.1075 | 98.8925
|  | 1718 | 1.179 | 98.821
|  | 1718.5 | 1.2561 | 98.7439
|  | 1719 | 1.3394 | 98.6606
|  | 1719.5 | 1.4293 | 98.5707
|  | 1720 | 1.5267 | 98.4733
|  | 1720.5 | 1.6323 | 98.3677
|  | 1721 | 1.7467 | 98.2533
|  | 1721.5 | 1.871 | 98.129
|  | 1722 | 2.0062 | 97.9938
|  | 1722.5 | 2.1534 | 97.8466
|  | 1723 | 2.3139 | 97.6861
|  | 1723.5 | 2.4891 | 97.5109
|  | 1724 | 2.6807 | 97.3193
|  | 1724.5 | 2.8904 | 97.1096
|  | 1725 | 3.1204 | 96.8796
|  | 1725.5 | 3.3731 | 96.6269
|  | 1726 | 3.6511 | 96.3489
|  | 1726.5 | 3.9574 | 96.0426
|  | 1727 | 4.2955 | 95.7045
|  | 1727.5 | 4.6695 | 95.3305
|  | 1728 | 5.0838 | 94.9162
|  | 1728.5 | 5.5437 | 94.4563
|  | 1729 | 6.0552 | 93.9448
|  | 1729.5 | 6.6251 | 93.3749
|  | 1730 | 7.2615 | 92.7385
|  | 1730.5 | 7.9735 | 92.0265
|  | 1731 | 8.7717 | 91.2283
|  | 1731.5 | 9.6684 | 90.3316
|  | 1732 | 10.6779 | 89.3221
|  | 1732.5 | 11.8164 | 88.1836
|  | 1733 | 13.1029 | 86.8971
|  | 1733.5 | 14.5592 | 85.4408
|  | 1734 | 16.2101 | 83.7899
|  | 1734.5 | 18.0841 | 81.9159
|  | 1735 | 20.2131 | 79.7869
|  | 1735.5 | 22.6326 | 77.3674
|  | 1736 | 25.3812 | 74.6188
|  | 1736.5 | 28.4997 | 71.5003
|  | 1737 | 32.0292 | 67.9708
|  | 1737.5 | 36.0079 | 63.9921
|  | 1738 | 40.4661 | 59.5339
|  | 1738.5 | 45.4194 | 54.5806
|  | 1739 | 50.8588 | 49.1412
|  | 1739.5 | 56.7389 | 43.2611
|  | 1740 | 62.9656 | 37.0344
|  | 1740.5 | 69.3849 | 30.6151
|  | 1741 | 75.7784 | 24.2216
|  | 1741.5 | 81.8702 | 18.1298
|  | 1742 | 87.3495 | 12.6505
|  | 1742.5 | 91.9088 | 8.0912
|  | 1743 | 95.2914 | 4.7086
|  | 1743.5 | 97.3345 | 2.6655
|  | 1744 | 97.9954 | 2.0046
|  | 1744.5 | 97.351 | 2.649
|  | 1745 | 95.574 | 4.426
|  | 1745.5 | 92.8951 | 7.1049
|  | 1746 | 89.5628 | 10.4372
|  | 1746.5 | 85.8123 | 14.1877
|  | 1747 | 81.8453 | 18.1547
|  | 1747.5 | 77.8221 | 22.1779
|  | 1748 | 73.8615 | 26.1385
|  | 1748.5 | 70.0454 | 29.9546
|  | 1749 | 66.4259 | 33.5741
|  | 1749.5 | 63.0326 | 36.9674
|  | 1750 | 59.8781 | 40.1219
|  | 1750.5 | 56.9639 | 43.0361
|  | 1751 | 54.2837 | 45.7163
|  | 1751.5 | 51.8268 | 48.1732
|  | 1752 | 49.5798 | 50.4202
|  | 1752.5 | 47.5279 | 52.4721
|  | 1753 | 45.6565 | 54.3435
|  | 1753.5 | 43.9509 | 56.0491
|  | 1754 | 42.3974 | 57.6026
|  | 1754.5 | 40.9831 | 59.0169
|  | 1755 | 39.696 | 60.304
|  | 1755.5 | 38.5254 | 61.4746
|  | 1756 | 37.4614 | 62.5386
|  | 1756.5 | 36.4951 | 63.5049
|  | 1757 | 35.6183 | 64.3817
|  | 1757.5 | 34.824 | 65.176
|  | 1758 | 34.1057 | 65.8943
|  | 1758.5 | 33.4575 | 66.5425
|  | 1759 | 32.8743 | 67.1257
|  | 1759.5 | 32.3514 | 67.6486
|  | 1760 | 31.8847 | 68.1153
|  | 1760.5 | 31.4706 | 68.5294
|  | 1761 | 31.1057 | 68.8943
|  | 1761.5 | 30.7871 | 69.2129
|  | 1762 | 30.5122 | 69.4878
|  | 1762.5 | 30.2786 | 69.7214
|  | 1763 | 30.0844 | 69.9156
|  | 1763.5 | 29.9277 | 70.0723
|  | 1764 | 29.8069 | 70.1931
|  | 1764.5 | 29.7206 | 70.2794
|  | 1765 | 29.6675 | 70.3325
|  | 1765.5 | 29.6467 | 70.3533
|  | 1766 | 29.6571 | 70.3429
|  | 1766.5 | 29.6981 | 70.3019
|  | 1767 | 29.7689 | 70.2311
|  | 1767.5 | 29.869 | 70.131
|  | 1768 | 29.998 | 70.002
|  | 1768.5 | 30.1556 | 69.8444
|  | 1769 | 30.3415 | 69.6585
|  | 1769.5 | 30.5556 | 69.4444
|  | 1770 | 30.7979 | 69.2021
|  | 1770.5 | 31.0683 | 68.9317
|  | 1771 | 31.367 | 68.633
|  | 1771.5 | 31.694 | 68.306
|  | 1772 | 32.0497 | 67.9503
|  | 1772.5 | 32.4344 | 67.5656
|  | 1773 | 32.8484 | 67.1516
|  | 1773.5 | 33.292 | 66.708
|  | 1774 | 33.7658 | 66.2342
|  | 1774.5 | 34.2703 | 65.7297
|  | 1775 | 34.806 | 65.194
|  | 1775.5 | 35.3735 | 64.6265
|  | 1776 | 35.9735 | 64.0265
|  | 1776.5 | 36.6067 | 63.3933
|  | 1777 | 37.2737 | 62.7263
|  | 1777.5 | 37.9752 | 62.0248
|  | 1778 | 38.7121 | 61.2879
|  | 1778.5 | 39.485 | 60.515
|  | 1779 | 40.2947 | 59.7053
|  | 1779.5 | 41.142 | 58.858
|  | 1780 | 42.0276 | 57.9724
|  | 1780.5 | 42.9522 | 57.0478
|  | 1781 | 43.9165 | 56.0835
|  | 1781.5 | 44.9212 | 55.0788
|  | 1782 | 45.9666 | 54.0334
|  | 1782.5 | 47.0534 | 52.9466
|  | 1783 | 48.1819 | 51.8181
|  | 1783.5 | 49.3524 | 50.6476
|  | 1784 | 50.5648 | 49.4352
|  | 1784.5 | 51.8193 | 48.1807
|  | 1785 | 53.1154 | 46.8846
|  | 1785.5 | 54.4528 | 45.5472
|  | 1786 | 55.8306 | 44.1694
|  | 1786.5 | 57.2479 | 42.7521
|  | 1787 | 58.7033 | 41.2967
|  | 1787.5 | 60.1951 | 39.8049
|  | 1788 | 61.7214 | 38.2786
|  | 1788.5 | 63.2796 | 36.7204
|  | 1789 | 64.8668 | 35.1332
|  | 1789.5 | 66.4797 | 33.5203
|  | 1790 | 68.1144 | 31.8856
|  | 1790.5 | 69.7666 | 30.2334
|  | 1791 | 71.4316 | 28.5684
|  | 1791.5 | 73.1038 | 26.8962
|  | 1792 | 74.7775 | 25.2225
|  | 1792.5 | 76.4462 | 23.5538
|  | 1793 | 78.1033 | 21.8967
|  | 1793.5 | 79.7414 | 20.2586
|  | 1794 | 81.353 | 18.647
|  | 1794.5 | 82.9302 | 17.0698
|  | 1795 | 84.4648 | 15.5352
|  | 1795.5 | 85.9488 | 14.0512
|  | 1796 | 87.3737 | 12.6263
|  | 1796.5 | 88.7316 | 11.2684
|  | 1797 | 90.0145 | 9.9855
|  | 1797.5 | 91.2148 | 8.7852
|  | 1798 | 92.3255 | 7.6745
|  | 1798.5 | 93.3401 | 6.6599
|  | 1799 | 94.2529 | 5.7471
|  | 1799.5 | 95.0589 | 4.9411
|  | 1800 | 95.7541 | 4.2459
|  | 1800.5 | 96.3353 | 3.6647
|  | 1801 | 96.8006 | 3.1994
|  | 1801.5 | 97.149 | 2.851
|  | 1802 | 97.3804 | 2.6196
|  | 1802.5 | 97.496 | 2.504
|  | 1803 | 97.4979 | 2.5021
|  | 1803.5 | 97.389 | 2.611
|  | 1804 | 97.1733 | 2.8267
|  | 1804.5 | 96.8553 | 3.1447
|  | 1805 | 96.4403 | 3.5597
|  | 1805.5 | 95.9341 | 4.0659
|  | 1806 | 95.3431 | 4.6569
|  | 1806.5 | 94.6737 | 5.3263
|  | 1807 | 93.9329 | 6.0671
|  | 1807.5 | 93.1275 | 6.8725
|  | 1808 | 92.2645 | 7.7355
|  | 1808.5 | 91.3509 | 8.6491
|  | 1809 | 90.3932 | 9.6068
|  | 1809.5 | 89.3981 | 10.6019
|  | 1810 | 88.3719 | 11.6281
|  | 1810.5 | 87.3206 | 12.6794
|  | 1811 | 86.2498 | 13.7502
|  | 1811.5 | 85.1647 | 14.8353
|  | 1812 | 84.0704 | 15.9296
|  | 1812.5 | 82.9714 | 17.0286
|  | 1813 | 81.8718 | 18.1282
|  | 1813.5 | 80.7755 | 19.2245
|  | 1814 | 79.6858 | 20.3142
|  | 1814.5 | 78.6058 | 21.3942
|  | 1815 | 77.5384 | 22.4616
|  | 1815.5 | 76.4858 | 23.5142
|  | 1816 | 75.4503 | 24.5497
|  | 1816.5 | 74.4337 | 25.5663
|  | 1817 | 73.4375 | 26.5625
|  | 1817.5 | 72.4633 | 27.5367
|  | 1818 | 71.5119 | 28.4881
|  | 1818.5 | 70.5846 | 29.4154
|  | 1819 | 69.6819 | 30.3181
|  | 1819.5 | 68.8045 | 31.1955
|  | 1820 | 67.9529 | 32.0471
|  | 1820.5 | 67.1273 | 32.8727
|  | 1821 | 66.3281 | 33.6719
|  | 1821.5 | 65.5554 | 34.4446
|  | 1822 | 64.8091 | 35.1909
|  | 1822.5 | 64.0893 | 35.9107
|  | 1823 | 63.3958 | 36.6042
|  | 1823.5 | 62.7285 | 37.2715
|  | 1824 | 62.0871 | 37.9129
|  | 1824.5 | 61.4715 | 38.5285
|  | 1825 | 60.8813 | 39.1187
|  | 1825.5 | 60.3162 | 39.6838
|  | 1826 | 59.7759 | 40.2241
|  | 1826.5 | 59.2601 | 40.7399
|  | 1827 | 58.7683 | 41.2317
|  | 1827.5 | 58.3003 | 41.6997
|  | 1828 | 57.8556 | 42.1444
|  | 1828.5 | 57.4339 | 42.5661
|  | 1829 | 57.0347 | 42.9653
|  | 1829.5 | 56.6578 | 43.3422
|  | 1830 | 56.3027 | 43.6973
|  | 1830.5 | 55.9692 | 44.0308
|  | 1831 | 55.6567 | 44.3433
|  | 1831.5 | 55.365 | 44.635
|  | 1832 | 55.0937 | 44.9063
|  | 1832.5 | 54.8426 | 45.1574
|  | 1833 | 54.6112 | 45.3888
|  | 1833.5 | 54.3993 | 45.6007
|  | 1834 | 54.2066 | 45.7934
|  | 1834.5 | 54.0328 | 45.9672
|  | 1835 | 53.8776 | 46.1224
|  | 1835.5 | 53.7408 | 46.2592
|  | 1836 | 53.622 | 46.378
|  | 1836.5 | 53.5212 | 46.4788
|  | 1837 | 53.438 | 46.562
|  | 1837.5 | 53.3722 | 46.6278
|  | 1838 | 53.3237 | 46.6763
|  | 1838.5 | 53.2922 | 46.7078
|  | 1839 | 53.2775 | 46.7225
|  | 1839.5 | 53.2796 | 46.7204
|  | 1840 | 53.2982 | 46.7018
|  | 1840.5 | 53.3332 | 46.6668
|  | 1841 | 53.3845 | 46.6155
|  | 1841.5 | 53.4519 | 46.5481
|  | 1842 | 53.5353 | 46.4647
|  | 1842.5 | 53.6346 | 46.3654
|  | 1843 | 53.7496 | 46.2504
|  | 1843.5 | 53.8804 | 46.1196
|  | 1844 | 54.0268 | 45.9732
|  | 1844.5 | 54.1888 | 45.8112
|  | 1845 | 54.3662 | 45.6338
|  | 1845.5 | 54.5589 | 45.4411
|  | 1846 | 54.7671 | 45.2329
|  | 1846.5 | 54.9904 | 45.0096
|  | 1847 | 55.229 | 44.771
|  | 1847.5 | 55.4828 | 44.5172
|  | 1848 | 55.7516 | 44.2484
|  | 1848.5 | 56.0355 | 43.9645
|  | 1849 | 56.3344 | 43.6656
|  | 1849.5 | 56.6483 | 43.3517
|  | 1850 | 56.977 | 43.023
|  | 1850.5 | 57.3207 | 42.6793
|  | 1851 | 57.6791 | 42.3209
|  | 1851.5 | 58.0523 | 41.9477
|  | 1852 | 58.4401 | 41.5599
|  | 1852.5 | 58.8426 | 41.1574
|  | 1853 | 59.2596 | 40.7404
|  | 1853.5 | 59.691 | 40.309
|  | 1854 | 60.1368 | 39.8632
|  | 1854.5 | 60.5969 | 39.4031
|  | 1855 | 61.0711 | 38.9289
|  | 1855.5 | 61.5594 | 38.4406
|  | 1856 | 62.0615 | 37.9385
|  | 1856.5 | 62.5774 | 37.4226
|  | 1857 | 63.1068 | 36.8932
|  | 1857.5 | 63.6496 | 36.3504
|  | 1858 | 64.2055 | 35.7945
|  | 1858.5 | 64.7744 | 35.2256
|  | 1859 | 65.3559 | 34.6441
|  | 1859.5 | 65.9499 | 34.0501
|  | 1860 | 66.5559 | 33.4441
|  | 1860.5 | 67.1737 | 32.8263
|  | 1861 | 67.803 | 32.197
|  | 1861.5 | 68.4432 | 31.5568
|  | 1862 | 69.0941 | 30.9059
|  | 1862.5 | 69.7552 | 30.2448
|  | 1863 | 70.4259 | 29.5741
|  | 1863.5 | 71.1058 | 28.8942
|  | 1864 | 71.7943 | 28.2057
|  | 1864.5 | 72.4908 | 27.5092
|  | 1865 | 73.1947 | 26.8053
|  | 1865.5 | 73.9054 | 26.0946
|  | 1866 | 74.6221 | 25.3779
|  | 1866.5 | 75.344 | 24.656
|  | 1867 | 76.0704 | 23.9296
|  | 1867.5 | 76.8005 | 23.1995
|  | 1868 | 77.5334 | 22.4666
|  | 1868.5 | 78.2682 | 21.7318
|  | 1869 | 79.0039 | 20.9961
|  | 1869.5 | 79.7395 | 20.2605
|  | 1870 | 80.4742 | 19.5258
|  | 1870.5 | 81.2067 | 18.7933
|  | 1871 | 81.936 | 18.064
|  | 1871.5 | 82.661 | 17.339
|  | 1872 | 83.3805 | 16.6195
|  | 1872.5 | 84.0935 | 15.9065
|  | 1873 | 84.7986 | 15.2014
|  | 1873.5 | 85.4947 | 14.5053
|  | 1874 | 86.1805 | 13.8195
|  | 1874.5 | 86.8549 | 13.1451
|  | 1875 | 87.5166 | 12.4834
|  | 1875.5 | 88.1644 | 11.8356
|  | 1876 | 88.797 | 11.203
|  | 1876.5 | 89.4132 | 10.5868
|  | 1877 | 90.0118 | 9.9882
|  | 1877.5 | 90.5917 | 9.4083
|  | 1878 | 91.1516 | 8.8484
|  | 1878.5 | 91.6906 | 8.3094
|  | 1879 | 92.2074 | 7.7926
|  | 1879.5 | 92.701 | 7.299
|  | 1880 | 93.1706 | 6.8294
|  | 1880.5 | 93.6151 | 6.3849
|  | 1881 | 94.0337 | 5.9663
|  | 1881.5 | 94.4255 | 5.5745
|  | 1882 | 94.7899 | 5.2101
|  | 1882.5 | 95.1262 | 4.8738
|  | 1883 | 95.4339 | 4.5661
|  | 1883.5 | 95.7124 | 4.2876
|  | 1884 | 95.9612 | 4.0388
|  | 1884.5 | 96.1802 | 3.8198
|  | 1885 | 96.3691 | 3.6309
|  | 1885.5 | 96.5276 | 3.4724
|  | 1886 | 96.6558 | 3.3442
|  | 1886.5 | 96.7537 | 3.2463
|  | 1887 | 96.8214 | 3.1786
|  | 1887.5 | 96.8591 | 3.1409
|  | 1888 | 96.8671 | 3.1329
|  | 1888.5 | 96.8457 | 3.1543
|  | 1889 | 96.7954 | 3.2046
|  | 1889.5 | 96.7168 | 3.2832
|  | 1890 | 96.6104 | 3.3896
|  | 1890.5 | 96.4769 | 3.5231
|  | 1891 | 96.3169 | 3.6831
|  | 1891.5 | 96.1314 | 3.8686
|  | 1892 | 95.9211 | 4.0789
|  | 1892.5 | 95.6869 | 4.3131
|  | 1893 | 95.4297 | 4.5703
|  | 1893.5 | 95.1505 | 4.8495
|  | 1894 | 94.8503 | 5.1497
|  | 1894.5 | 94.5301 | 5.4699
|  | 1895 | 94.191 | 5.809
|  | 1895.5 | 93.8339 | 6.1661
|  | 1896 | 93.46 | 6.54
|  | 1896.5 | 93.0703 | 6.9297
|  | 1897 | 92.6659 | 7.3341
|  | 1897.5 | 92.248 | 7.752
|  | 1898 | 91.8174 | 8.1826
|  | 1898.5 | 91.3754 | 8.6246
|  | 1899 | 90.923 | 9.077
|  | 1899.5 | 90.4611 | 9.5389
|  | 1900 | 89.9908 | 10.0092